## Sheet1
F | S | RM | HM | SM | AM | LM | SH | SS | SS_Na2O | SS_SiO2 | SS_W | W | FA | CA | T | RH | Age | CS
0 | 540 | 1.738272 | 1.11131 | 4.869983 | 15.50868 | 44.34132 | 0 | 77.7 | 13.9 | 33 | 53.1 | 218.1 | 1485 | 0 | 23 | 33 | 28 | 14.66
0 | 540 | 1.738272 | 1.11131 | 4.869983 | 15.50868 | 44.34132 | 0 | 155.4 | 13.9 | 33 | 53.1 | 193.3 | 1485 | 0 | 23 | 33 | 28 | 36.65
0 | 540 | 1.738272 | 1.11131 | 4.869983 | 15.50868 | 44.34132 | 0 | 233.1 | 13.9 | 33 | 53.1 | 168.4 | 1485 | 0 | 23 | 33 | 28 | 39.28
0 | 540 | 1.738272 | 1.11131 | 4.869983 | 15.50868 | 44.34132 | 0 | 310.8 | 13.9 | 33 | 53.1 | 143.6 | 1485 | 0 | 23 | 33 | 28 | 64.66
0 | 540 | 1.738272 | 1.11131 | 4.869983 | 15.50868 | 44.34132 | 0 | 388.5 | 13.9 | 33 | 53.1 | 118.7 | 1485 | 0 | 23 | 33 | 28 | 50.56
0 | 540 | 1.738272 | 1.11131 | 4.869983 | 15.50868 | 44.34132 | 0 | 466.2 | 13.9 | 33 | 53.1 | 93.8 | 1485 | 0 | 23 | 33 | 28 | 43.42
0 | 540 | 1.738272 | 1.11131 | 4.869983 | 15.50868 | 44.34132 | 0 | 77.7 | 13.9 | 33 | 53.1 | 218.1 | 1485 | 0 | 25 | 100 | 28 | 43.04
0 | 540 | 1.738272 | 1.11131 | 4.869983 | 15.50868 | 44.34132 | 0 | 155.4 | 13.9 | 33 | 53.1 | 193.3 | 1485 | 0 | 25 | 100 | 28 | 54.7
0 | 540 | 1.738272 | 1.11131 | 4.869983 | 15.50868 | 44.34132 | 0 | 233.1 | 13.9 | 33 | 53.1 | 168.4 | 1485 | 0 | 25 | 100 | 28 | 69.17
0 | 540 | 1.738272 | 1.11131 | 4.869983 | 15.50868 | 44.34132 | 0 | 310.8 | 13.9 | 33 | 53.1 | 143.6 | 1485 | 0 | 25 | 100 | 28 | 69.92
0 | 540 | 1.738272 | 1.11131 | 4.869983 | 15.50868 | 44.34132 | 0 | 388.5 | 13.9 | 33 | 53.1 | 118.7 | 1485 | 0 | 25 | 100 | 28 | 56.2
0 | 540 | 1.738272 | 1.11131 | 4.869983 | 15.50868 | 44.34132 | 0 | 466.2 | 13.9 | 33 | 53.1 | 93.8 | 1485 | 0 | 25 | 100 | 28 | 57.89
528 | 0 | 0.4265227 | 0.03380079 | 2.095733 | 3.077156 | 1.523131 | 13.4 | 72.3 | 14.8 | 29.2 | 56 | 178.3 | 1453 | 0 | 25 | 80 | 7 | 11.52
369.6 | 158.4 | 0.8313305 | 0.274143 | 2.201196 | 11.4881 | 11.9414 | 13.4 | 72.3 | 14.8 | 29.2 | 56 | 178.3 | 1453 | 0 | 25 | 80 | 7 | 21.42
264 | 264 | 1.101202 | 0.4343711 | 2.271504 | 17.0954 | 18.88691 | 13.4 | 72.3 | 14.8 | 29.2 | 56 | 178.3 | 1453 | 0 | 25 | 80 | 7 | 55.98
158.4 | 369.6 | 1.371074 | 0.5945993 | 2.341813 | 22.70269 | 25.83241 | 13.4 | 72.3 | 14.8 | 29.2 | 56 | 178.3 | 1453 | 0 | 25 | 80 | 7 | 54.36
0 | 528 | 1.775882 | 0.8349415 | 2.447275 | 31.11364 | 36.25068 | 13.4 | 72.3 | 14.8 | 29.2 | 56 | 178.3 | 1453 | 0 | 25 | 80 | 7 | 53.5
528 | 0 | 0.4265227 | 0.03380079 | 2.095733 | 3.077156 | 1.523131 | 13.4 | 72.3 | 14.8 | 29.2 | 56 | 178.3 | 1453 | 0 | 25 | 80 | 14 | 15.11
369.6 | 158.4 | 0.8313305 | 0.274143 | 2.201196 | 11.4881 | 11.9414 | 13.4 | 72.3 | 14.8 | 29.2 | 56 | 178.3 | 1453 | 0 | 25 | 80 | 14 | 29.35
264 | 264 | 1.101202 | 0.4343711 | 2.271504 | 17.0954 | 18.88691 | 13.4 | 72.3 | 14.8 | 29.2 | 56 | 178.3 | 1453 | 0 | 25 | 80 | 14 | 63.9
158.4 | 369.6 | 1.371074 | 0.5945993 | 2.341813 | 22.70269 | 25.83241 | 13.4 | 72.3 | 14.8 | 29.2 | 56 | 178.3 | 1453 | 0 | 25 | 80 | 14 | 63.03
0 | 528 | 1.775882 | 0.8349415 | 2.447275 | 31.11364 | 36.25068 | 13.4 | 72.3 | 14.8 | 29.2 | 56 | 178.3 | 1453 | 0 | 25 | 80 | 14 | 62.79
528 | 0 | 0.4265227 | 0.03380079 | 2.095733 | 3.077156 | 1.523131 | 13.4 | 72.3 | 14.8 | 29.2 | 56 | 178.3 | 1453 | 0 | 25 | 80 | 28 | 20.45
369.6 | 158.4 | 0.8313305 | 0.274143 | 2.201196 | 11.4881 | 11.9414 | 13.4 | 72.3 | 14.8 | 29.2 | 56 | 178.3 | 1453 | 0 | 25 | 80 | 28 | 32.6
264 | 264 | 1.101202 | 0.4343711 | 2.271504 | 17.0954 | 18.88691 | 13.4 | 72.3 | 14.8 | 29.2 | 56 | 178.3 | 1453 | 0 | 25 | 80 | 28 | 87.77
158.4 | 369.6 | 1.371074 | 0.5945993 | 2.341813 | 22.70269 | 25.83241 | 13.4 | 72.3 | 14.8 | 29.2 | 56 | 178.3 | 1453 | 0 | 25 | 80 | 28 | 70.67
0 | 528 | 1.775882 | 0.8349415 | 2.447275 | 31.11364 | 36.25068 | 13.4 | 72.3 | 14.8 | 29.2 | 56 | 178.3 | 1453 | 0 | 25 | 80 | 28 | 64.34
550 | 0 | 0.4265227 | 0.03380079 | 2.095733 | 3.077156 | 1.523131 | 20.1 | 108.5 | 14.8 | 29.2 | 56 | 135.4 | 1453 | 0 | 25 | 80 | 7 | 15.99
385 | 165 | 0.8313305 | 0.274143 | 2.201196 | 11.4881 | 11.9414 | 20.1 | 108.5 | 14.8 | 29.2 | 56 | 135.4 | 1453 | 0 | 25 | 80 | 7 | 65.04
275 | 275 | 1.101202 | 0.4343711 | 2.271504 | 17.0954 | 18.88691 | 20.1 | 108.5 | 14.8 | 29.2 | 56 | 135.4 | 1453 | 0 | 25 | 80 | 7 | 93.77
165 | 385 | 1.371074 | 0.5945993 | 2.341813 | 22.70269 | 25.83241 | 20.1 | 108.5 | 14.8 | 29.2 | 56 | 135.4 | 1453 | 0 | 25 | 80 | 7 | 85.69
0 | 550 | 1.775882 | 0.8349415 | 2.447275 | 31.11364 | 36.25068 | 20.1 | 108.5 | 14.8 | 29.2 | 56 | 135.4 | 1453 | 0 | 25 | 80 | 7 | 83.05
550 | 0 | 0.4265227 | 0.03380079 | 2.095733 | 3.077156 | 1.523131 | 20.1 | 108.5 | 14.8 | 29.2 | 56 | 135.4 | 1453 | 0 | 25 | 80 | 14 | 19.71
385 | 165 | 0.8313305 | 0.274143 | 2.201196 | 11.4881 | 11.9414 | 20.1 | 108.5 | 14.8 | 29.2 | 56 | 135.4 | 1453 | 0 | 25 | 80 | 14 | 68.3
275 | 275 | 1.101202 | 0.4343711 | 2.271504 | 17.0954 | 18.88691 | 20.1 | 108.5 | 14.8 | 29.2 | 56 | 135.4 | 1453 | 0 | 25 | 80 | 14 | 101.84
165 | 385 | 1.371074 | 0.5945993 | 2.341813 | 22.70269 | 25.83241 | 20.1 | 108.5 | 14.8 | 29.2 | 56 | 135.4 | 1453 | 0 | 25 | 80 | 14 | 98.11
0 | 550 | 1.775882 | 0.8349415 | 2.447275 | 31.11364 | 36.25068 | 20.1 | 108.5 | 14.8 | 29.2 | 56 | 135.4 | 1453 | 0 | 25 | 80 | 14 | 87.24
550 | 0 | 0.4265227 | 0.03380079 | 2.095733 | 3.077156 | 1.523131 | 20.1 | 108.5 | 14.8 | 29.2 | 56 | 135.4 | 1453 | 0 | 25 | 80 | 28 | 25.77
385 | 165 | 0.8313305 | 0.274143 | 2.201196 | 11.4881 | 11.9414 | 20.1 | 108.5 | 14.8 | 29.2 | 56 | 135.4 | 1453 | 0 | 25 | 80 | 28 | 72.34
275 | 275 | 1.101202 | 0.4343711 | 2.271504 | 17.0954 | 18.88691 | 20.1 | 108.5 | 14.8 | 29.2 | 56 | 135.4 | 1453 | 0 | 25 | 80 | 28 | 110.53
165 | 385 | 1.371074 | 0.5945993 | 2.341813 | 22.70269 | 25.83241 | 20.1 | 108.5 | 14.8 | 29.2 | 56 | 135.4 | 1453 | 0 | 25 | 80 | 28 | 106.18
0 | 550 | 1.775882 | 0.8349415 | 2.447275 | 31.11364 | 36.25068 | 20.1 | 108.5 | 14.8 | 29.2 | 56 | 135.4 | 1453 | 0 | 25 | 80 | 28 | 95.32
0 | 300 | 1.756677 | 0.956595 | 2.449128 | 13.33333 | 41.60862 | 0 | 111 | 13.5 | 32.4 | 54.1 | 66 | 990 | 990 | 25 | 90 | 28 | 49.12281
0 | 400 | 1.756677 | 0.956595 | 2.449128 | 13.33333 | 41.60862 | 0 | 148 | 13.5 | 32.4 | 54.1 | 88 | 885 | 885 | 25 | 90 | 28 | 67.36842
0 | 500 | 1.756677 | 0.956595 | 2.449128 | 13.33333 | 41.60862 | 0 | 185 | 13.5 | 32.4 | 54.1 | 110 | 780 | 780 | 25 | 90 | 28 | 72.98246
0 | 300 | 1.756677 | 0.956595 | 2.449128 | 13.33333 | 41.60862 | 0 | 111 | 13.5 | 32.4 | 54.1 | 66 | 990 | 990 | 25 | 90 | 90 | 63.29825
0 | 400 | 1.756677 | 0.956595 | 2.449128 | 13.33333 | 41.60862 | 0 | 148 | 13.5 | 32.4 | 54.1 | 88 | 885 | 885 | 25 | 90 | 90 | 71.15789
0 | 500 | 1.756677 | 0.956595 | 2.449128 | 13.33333 | 41.60862 | 0 | 185 | 13.5 | 32.4 | 54.1 | 110 | 780 | 780 | 25 | 90 | 90 | 84.07018
0 | 424 | 1.775882 | 0.8349415 | 2.447275 | 31.11364 | 36.25068 | 13 | 46.5 | 14.8 | 29.2 | 56 | 216 | 575 | 1078 | 22 | 45 | 3 | 29.5406
0 | 424 | 1.775882 | 0.8349415 | 2.447275 | 31.11364 | 36.25068 | 13 | 46.5 | 14.8 | 29.2 | 56 | 216 | 575 | 1078 | 22 | 45 | 7 | 32.98077
0 | 424 | 1.775882 | 0.8349415 | 2.447275 | 31.11364 | 36.25068 | 13 | 46.5 | 14.8 | 29.2 | 56 | 216 | 575 | 1078 | 22 | 45 | 28 | 41.95513
0 | 424 | 1.775882 | 0.8349415 | 2.447275 | 31.11364 | 36.25068 | 13 | 46.5 | 14.8 | 29.2 | 56 | 216 | 575 | 1078 | 60 | 80 | 3 | 33.50427
0 | 424 | 1.775882 | 0.8349415 | 2.447275 | 31.11364 | 36.25068 | 13 | 46.5 | 14.8 | 29.2 | 56 | 216 | 575 | 1078 | 60 | 80 | 7 | 40.75855
0 | 424 | 1.775882 | 0.8349415 | 2.447275 | 31.11364 | 36.25068 | 13 | 46.5 | 14.8 | 29.2 | 56 | 216 | 575 | 1078 | 60 | 80 | 28 | 50.3312
0 | 424 | 1.775882 | 0.8349415 | 2.447275 | 31.11364 | 36.25068 | 16.3 | 58.1 | 14.8 | 29.2 | 56 | 212 | 575 | 1078 | 22 | 45 | 3 | 32.30769
0 | 424 | 1.775882 | 0.8349415 | 2.447275 | 31.11364 | 36.25068 | 16.3 | 58.1 | 14.8 | 29.2 | 56 | 212 | 575 | 1078 | 22 | 45 | 7 | 39.9359
0 | 424 | 1.775882 | 0.8349415 | 2.447275 | 31.11364 | 36.25068 | 16.3 | 58.1 | 14.8 | 29.2 | 56 | 212 | 575 | 1078 | 22 | 45 | 28 | 49.2094
0 | 424 | 1.775882 | 0.8349415 | 2.447275 | 31.11364 | 36.25068 | 16.3 | 58.1 | 14.8 | 29.2 | 56 | 212 | 575 | 1078 | 60 | 80 | 3 | 41.5812
0 | 424 | 1.775882 | 0.8349415 | 2.447275 | 31.11364 | 36.25068 | 16.3 | 58.1 | 14.8 | 29.2 | 56 | 212 | 575 | 1078 | 60 | 80 | 7 | 49.43376
0 | 424 | 1.775882 | 0.8349415 | 2.447275 | 31.11364 | 36.25068 | 16.3 | 58.1 | 14.8 | 29.2 | 56 | 212 | 575 | 1078 | 60 | 80 | 28 | 57.4359
0 | 424 | 1.775882 | 0.8349415 | 2.447275 | 31.11364 | 36.25068 | 19.5 | 69.7 | 14.8 | 29.2 | 56 | 208 | 575 | 1078 | 22 | 45 | 3 | 37.91667
0 | 424 | 1.775882 | 0.8349415 | 2.447275 | 31.11364 | 36.25068 | 19.5 | 69.7 | 14.8 | 29.2 | 56 | 208 | 575 | 1078 | 22 | 45 | 7 | 41.65598
0 | 424 | 1.775882 | 0.8349415 | 2.447275 | 31.11364 | 36.25068 | 19.5 | 69.7 | 14.8 | 29.2 | 56 | 208 | 575 | 1078 | 22 | 45 | 28 | 51.15385
0 | 424 | 1.775882 | 0.8349415 | 2.447275 | 31.11364 | 36.25068 | 19.5 | 69.7 | 14.8 | 29.2 | 56 | 208 | 575 | 1078 | 60 | 80 | 7 | 50.8547
0 | 424 | 1.775882 | 0.8349415 | 2.447275 | 31.11364 | 36.25068 | 19.5 | 69.7 | 14.8 | 29.2 | 56 | 208 | 575 | 1078 | 60 | 80 | 14 | 56.23932
0 | 424 | 1.775882 | 0.8349415 | 2.447275 | 31.11364 | 36.25068 | 19.5 | 69.7 | 14.8 | 29.2 | 56 | 208 | 575 | 1078 | 60 | 80 | 21 | 62.67094
0 | 500 | 3.64501 | 1.818067 | 1.562957 | 3.304196 | 86.55631 | 26.42 | 0 | 0 | 0 | 0 | 213.58 | 1500 | 0 | 20 | 50 | 1 | 11.6
0 | 500 | 3.64501 | 1.818067 | 1.562957 | 3.304196 | 86.55631 | 26.42 | 0 | 0 | 0 | 0 | 213.58 | 1500 | 0 | 20 | 50 | 7 | 16.2
0 | 500 | 3.64501 | 1.818067 | 1.562957 | 3.304196 | 86.55631 | 26.42 | 0 | 0 | 0 | 0 | 213.58 | 1500 | 0 | 20 | 50 | 28 | 27.5
0 | 500 | 3.64501 | 1.818067 | 1.562957 | 3.304196 | 86.55631 | 19.52 | 83.48 | 9.52 | 27.78 | 62.7 | 140 | 1500 | 0 | 20 | 50 | 1 | 21.5
0 | 500 | 3.64501 | 1.818067 | 1.562957 | 3.304196 | 86.55631 | 19.52 | 83.48 | 9.52 | 27.78 | 62.7 | 140 | 1500 | 0 | 20 | 50 | 7 | 46.2
0 | 500 | 3.64501 | 1.818067 | 1.562957 | 3.304196 | 86.55631 | 19.52 | 83.48 | 9.52 | 27.78 | 62.7 | 140 | 1500 | 0 | 20 | 50 | 28 | 55
0 | 500 | 3.64501 | 1.818067 | 1.562957 | 3.304196 | 86.55631 | 9.76 | 174.24 | 9.52 | 27.78 | 62.7 | 92 | 1500 | 0 | 20 | 50 | 1 | 42.3
0 | 500 | 3.64501 | 1.818067 | 1.562957 | 3.304196 | 86.55631 | 9.76 | 174.24 | 9.52 | 27.78 | 62.7 | 92 | 1500 | 0 | 20 | 50 | 7 | 70.12
0 | 500 | 3.64501 | 1.818067 | 1.562957 | 3.304196 | 86.55631 | 9.76 | 174.24 | 9.52 | 27.78 | 62.7 | 92 | 1500 | 0 | 20 | 50 | 28 | 85.25
0 | 686.2 | 2.157723 | 0.8887231 | 1.869113 | 47.08824 | 40.31252 | 19.4 | 154.4 | 8.03 | 25.77 | 66.2 | 167.8 | 1372 | 0 | 20 | 95 | 1 | 36.4
0 | 686.2 | 2.157723 | 0.8887231 | 1.869113 | 47.08824 | 40.31252 | 19.4 | 154.4 | 8.03 | 25.77 | 66.2 | 167.8 | 1372 | 0 | 20 | 95 | 3 | 60
0 | 686.2 | 2.157723 | 0.8887231 | 1.869113 | 47.08824 | 40.31252 | 19.4 | 154.4 | 8.03 | 25.77 | 66.2 | 167.8 | 1372 | 0 | 20 | 95 | 7 | 62.1
0 | 686.2 | 2.157723 | 0.8887231 | 1.869113 | 47.08824 | 40.31252 | 19.4 | 154.4 | 8.03 | 25.77 | 66.2 | 167.8 | 1372 | 0 | 20 | 95 | 28 | 73.4
0 | 400 | 1.896636 | 0.8257463 | 2.250516 | 28.06 | 36.33213 | 11 | 103.4 | 11.09 | 28.03 | 60.88 | 148.6 | 734.8 | 1102.2 | 20 | 95 | 3 | 39.57333
0 | 400 | 1.896636 | 0.8257463 | 2.250516 | 28.06 | 36.33213 | 11 | 103.4 | 11.09 | 28.03 | 60.88 | 148.6 | 734.8 | 1102.2 | 20 | 95 | 7 | 51.73333
0 | 400 | 1.896636 | 0.8257463 | 2.250516 | 28.06 | 36.33213 | 11 | 103.4 | 11.09 | 28.03 | 60.88 | 148.6 | 734.8 | 1102.2 | 20 | 95 | 28 | 67.09333
0 | 400 | 1.896636 | 0.8257463 | 2.250516 | 28.06 | 36.33213 | 11 | 103.4 | 11.09 | 28.03 | 60.88 | 148.6 | 734.8 | 1102.2 | 20 | 95 | 3 | 67.41333
0 | 400 | 1.896636 | 0.8257463 | 2.250516 | 28.06 | 36.33213 | 11 | 103.4 | 11.09 | 28.03 | 60.88 | 148.6 | 734.8 | 1102.2 | 20 | 95 | 7 | 70.18667
0 | 400 | 1.896636 | 0.8257463 | 2.250516 | 28.06 | 36.33213 | 11 | 103.4 | 11.09 | 28.03 | 60.88 | 148.6 | 734.8 | 1102.2 | 20 | 95 | 28 | 71.14667
0 | 400 | 1.896636 | 0.8257463 | 2.250516 | 28.06 | 36.33213 | 11 | 103.4 | 11.09 | 28.03 | 60.88 | 148.6 | 734.8 | 1102.2 | 20 | 95 | 3 | 69.22667
0 | 400 | 1.896636 | 0.8257463 | 2.250516 | 28.06 | 36.33213 | 11 | 103.4 | 11.09 | 28.03 | 60.88 | 148.6 | 734.8 | 1102.2 | 20 | 95 | 7 | 74.56
0 | 400 | 1.896636 | 0.8257463 | 2.250516 | 28.06 | 36.33213 | 11 | 103.4 | 11.09 | 28.03 | 60.88 | 148.6 | 734.8 | 1102.2 | 20 | 95 | 28 | 75.52
0 | 400 | 1.896636 | 0.8257463 | 2.250516 | 28.06 | 36.33213 | 11 | 103.4 | 11.09 | 28.03 | 60.88 | 148.6 | 734.8 | 1102.2 | 20 | 95 | 3 | 33.81333
0 | 400 | 1.896636 | 0.8257463 | 2.250516 | 28.06 | 36.33213 | 11 | 103.4 | 11.09 | 28.03 | 60.88 | 148.6 | 734.8 | 1102.2 | 20 | 95 | 7 | 44.58667
0 | 400 | 1.896636 | 0.8257463 | 2.250516 | 28.06 | 36.33213 | 11 | 103.4 | 11.09 | 28.03 | 60.88 | 148.6 | 734.8 | 1102.2 | 20 | 95 | 28 | 63.46667
0 | 400 | 1.896636 | 0.8257463 | 2.250516 | 28.06 | 36.33213 | 11 | 103.4 | 11.09 | 28.03 | 60.88 | 148.6 | 734.8 | 1102.2 | 20 | 95 | 3 | 32.96
0 | 400 | 1.896636 | 0.8257463 | 2.250516 | 28.06 | 36.33213 | 11 | 103.4 | 11.09 | 28.03 | 60.88 | 148.6 | 734.8 | 1102.2 | 20 | 95 | 7 | 42.98667
0 | 400 | 1.896636 | 0.8257463 | 2.250516 | 28.06 | 36.33213 | 11 | 103.4 | 11.09 | 28.03 | 60.88 | 148.6 | 734.8 | 1102.2 | 20 | 95 | 28 | 61.22667
0 | 400 | 1.896636 | 0.8257463 | 2.250516 | 28.06 | 36.33213 | 11 | 103.4 | 11.09 | 28.03 | 60.88 | 116.6 | 785 | 1084 | 20 | 95 | 3 | 13.33333
0 | 400 | 1.896636 | 0.8257463 | 2.250516 | 28.06 | 36.33213 | 11 | 103.4 | 11.09 | 28.03 | 60.88 | 116.6 | 785 | 1084 | 20 | 95 | 7 | 22.29333
0 | 400 | 1.896636 | 0.8257463 | 2.250516 | 28.06 | 36.33213 | 11 | 103.4 | 11.09 | 28.03 | 60.88 | 116.6 | 785 | 1084 | 20 | 95 | 28 | 42.34667
0 | 400 | 1.896636 | 0.8257463 | 2.250516 | 28.06 | 36.33213 | 11 | 103.4 | 11.09 | 28.03 | 60.88 | 116.6 | 785 | 1084 | 20 | 95 | 3 | 42.88
0 | 400 | 1.896636 | 0.8257463 | 2.250516 | 28.06 | 36.33213 | 11 | 103.4 | 11.09 | 28.03 | 60.88 | 116.6 | 785 | 1084 | 20 | 95 | 7 | 46.93333
0 | 400 | 1.896636 | 0.8257463 | 2.250516 | 28.06 | 36.33213 | 11 | 103.4 | 11.09 | 28.03 | 60.88 | 116.6 | 785 | 1084 | 20 | 95 | 28 | 48.74667
0 | 400 | 1.896636 | 0.8257463 | 2.250516 | 28.06 | 36.33213 | 11 | 103.4 | 11.09 | 28.03 | 60.88 | 116.6 | 785 | 1084 | 20 | 95 | 3 | 50.77333
0 | 400 | 1.896636 | 0.8257463 | 2.250516 | 28.06 | 36.33213 | 11 | 103.4 | 11.09 | 28.03 | 60.88 | 116.6 | 785 | 1084 | 20 | 95 | 7 | 52.16
0 | 400 | 1.896636 | 0.8257463 | 2.250516 | 28.06 | 36.33213 | 11 | 103.4 | 11.09 | 28.03 | 60.88 | 116.6 | 785 | 1084 | 20 | 95 | 28 | 53.86667
0 | 400 | 1.896636 | 0.8257463 | 2.250516 | 28.06 | 36.33213 | 11 | 103.4 | 11.09 | 28.03 | 60.88 | 116.6 | 785 | 1084 | 20 | 95 | 3 | 12.26667
0 | 400 | 1.896636 | 0.8257463 | 2.250516 | 28.06 | 36.33213 | 11 | 103.4 | 11.09 | 28.03 | 60.88 | 116.6 | 785 | 1084 | 20 | 95 | 7 | 22.29333
0 | 400 | 1.896636 | 0.8257463 | 2.250516 | 28.06 | 36.33213 | 11 | 103.4 | 11.09 | 28.03 | 60.88 | 116.6 | 785 | 1084 | 20 | 95 | 28 | 37.22667
0 | 400 | 1.896636 | 0.8257463 | 2.250516 | 28.06 | 36.33213 | 11 | 103.4 | 11.09 | 28.03 | 60.88 | 116.6 | 785 | 1084 | 20 | 95 | 3 | 10.02667
0 | 400 | 1.896636 | 0.8257463 | 2.250516 | 28.06 | 36.33213 | 11 | 103.4 | 11.09 | 28.03 | 60.88 | 116.6 | 785 | 1084 | 20 | 95 | 7 | 19.41333
0 | 400 | 1.896636 | 0.8257463 | 2.250516 | 28.06 | 36.33213 | 11 | 103.4 | 11.09 | 28.03 | 60.88 | 116.6 | 785 | 1084 | 20 | 95 | 28 | 36.37333
1530 | 0 | 1.145139 | 0.3198387 | 1.23059 | 1.519731 | 16.26269 | 87.43 | 306 | 13.89 | 32.15 | 53.96 | 218.57 | 0 | 0 | 20 | 100 | 7 | 33.91453
1530 | 0 | 1.145139 | 0.3198387 | 1.23059 | 1.519731 | 16.26269 | 87.43 | 306 | 13.89 | 32.15 | 53.96 | 218.57 | 0 | 0 | 20 | 100 | 14 | 39.38462
1530 | 0 | 1.145139 | 0.3198387 | 1.23059 | 1.519731 | 16.26269 | 87.43 | 306 | 13.89 | 32.15 | 53.96 | 218.57 | 0 | 0 | 20 | 100 | 28 | 46.08547
1530 | 0 | 1.145139 | 0.3198387 | 1.23059 | 1.519731 | 16.26269 | 87.43 | 306 | 13.89 | 32.15 | 53.96 | 218.57 | 0 | 0 | 20 | 100 | 60 | 50.73504
1530 | 0 | 1.145139 | 0.3198387 | 1.23059 | 1.519731 | 16.26269 | 87.43 | 306 | 13.89 | 32.15 | 53.96 | 218.57 | 0 | 0 | 20 | 100 | 90 | 53.60684
1530 | 0 | 1.145139 | 0.3198387 | 1.23059 | 1.519731 | 16.26269 | 87.43 | 306 | 13.89 | 32.15 | 53.96 | 218.57 | 0 | 0 | 20 | 100 | 120 | 57.16239
1530 | 0 | 1.145139 | 0.3198387 | 1.23059 | 1.519731 | 16.26269 | 87.43 | 306 | 13.89 | 32.15 | 53.96 | 218.57 | 0 | 0 | 20 | 100 | 180 | 60.44444
0 | 775 | 1.675325 | 0.8335532 | 3.520875 | 23.53659 | 34.43922 | 36 | 49 | 8 | 27 | 65 | 391 | 775 | 0 | 23 | 95 | 7 | 23
0 | 775 | 1.675325 | 0.8335532 | 3.520875 | 23.53659 | 34.43922 | 36 | 49 | 8 | 27 | 65 | 391 | 775 | 0 | 23 | 95 | 28 | 33
0 | 775 | 1.675325 | 0.8335532 | 3.520875 | 23.53659 | 34.43922 | 32 | 87 | 8 | 27 | 65 | 391 | 775 | 0 | 23 | 95 | 7 | 25.5
0 | 775 | 1.675325 | 0.8335532 | 3.520875 | 23.53659 | 34.43922 | 32 | 87 | 8 | 27 | 65 | 391 | 775 | 0 | 23 | 95 | 28 | 39.2
0 | 775 | 1.675325 | 0.8335532 | 3.520875 | 23.53659 | 34.43922 | 26 | 143 | 8 | 27 | 65 | 391 | 775 | 0 | 23 | 95 | 7 | 29.8
0 | 775 | 1.675325 | 0.8335532 | 3.520875 | 23.53659 | 34.43922 | 26 | 143 | 8 | 27 | 65 | 391 | 775 | 0 | 23 | 95 | 28 | 47.6
0 | 766 | 1.675325 | 0.8335532 | 3.520875 | 23.53659 | 34.43922 | 54 | 68 | 8 | 27 | 65 | 391 | 766 | 0 | 23 | 95 | 7 | 28.2
0 | 766 | 1.675325 | 0.8335532 | 3.520875 | 23.53659 | 34.43922 | 54 | 68 | 8 | 27 | 65 | 391 | 766 | 0 | 23 | 95 | 28 | 45.1
0 | 766 | 1.675325 | 0.8335532 | 3.520875 | 23.53659 | 34.43922 | 46 | 143 | 8 | 27 | 65 | 391 | 766 | 0 | 23 | 95 | 7 | 36.2
0 | 766 | 1.675325 | 0.8335532 | 3.520875 | 23.53659 | 34.43922 | 46 | 143 | 8 | 27 | 65 | 391 | 766 | 0 | 23 | 95 | 28 | 52.3
0 | 757 | 1.675325 | 0.8335532 | 3.520875 | 23.53659 | 34.43922 | 72 | 81 | 8 | 27 | 65 | 391 | 757 | 0 | 23 | 95 | 7 | 25.1
0 | 757 | 1.675325 | 0.8335532 | 3.520875 | 23.53659 | 34.43922 | 72 | 81 | 8 | 27 | 65 | 391 | 757 | 0 | 23 | 95 | 28 | 38.2
0 | 766 | 1.675325 | 0.8335532 | 3.520875 | 23.53659 | 34.43922 | 40 | 199 | 8 | 27 | 65 | 391 | 766 | 0 | 23 | 95 | 7 | 53
0 | 766 | 1.675325 | 0.8335532 | 3.520875 | 23.53659 | 34.43922 | 40 | 199 | 8 | 27 | 65 | 391 | 766 | 0 | 23 | 95 | 28 | 80
0 | 757 | 1.675325 | 0.8335532 | 3.520875 | 23.53659 | 34.43922 | 62 | 175 | 8 | 27 | 65 | 391 | 757 | 0 | 23 | 95 | 7 | 57.7
0 | 757 | 1.675325 | 0.8335532 | 3.520875 | 23.53659 | 34.43922 | 62 | 175 | 8 | 27 | 65 | 391 | 757 | 0 | 23 | 95 | 28 | 83.3
0 | 757 | 1.675325 | 0.8335532 | 3.520875 | 23.53659 | 34.43922 | 51 | 278 | 8 | 27 | 65 | 391 | 757 | 0 | 23 | 95 | 7 | 51.4
0 | 757 | 1.675325 | 0.8335532 | 3.520875 | 23.53659 | 34.43922 | 51 | 278 | 8 | 27 | 65 | 391 | 757 | 0 | 23 | 95 | 28 | 76.7
360 | 40 | 0.8291558 | 0.1145042 | 1.970225 | 17.71823 | 5.01439 | 53 | 107 | 15.36 | 30.71 | 53.93 | 132.5 | 644 | 1197 | 20 | 65 | 1 | 5
360 | 40 | 0.8291558 | 0.1145042 | 1.970225 | 17.71823 | 5.01439 | 53 | 107 | 15.36 | 30.71 | 53.93 | 132.5 | 644 | 1197 | 20 | 65 | 7 | 12.1
360 | 40 | 0.8291558 | 0.1145042 | 1.970225 | 17.71823 | 5.01439 | 53 | 107 | 15.36 | 30.71 | 53.93 | 132.5 | 644 | 1197 | 20 | 65 | 14 | 16.3
360 | 40 | 0.8291558 | 0.1145042 | 1.970225 | 17.71823 | 5.01439 | 53 | 107 | 15.36 | 30.71 | 53.93 | 132.5 | 644 | 1197 | 20 | 65 | 28 | 21
360 | 40 | 0.8291558 | 0.1145042 | 1.970225 | 17.71823 | 5.01439 | 53 | 107 | 15.36 | 30.71 | 53.93 | 132.5 | 644 | 1197 | 20 | 65 | 56 | 23.6
340 | 60 | 0.8716451 | 0.1493113 | 2.006994 | 18.57128 | 6.503676 | 53 | 107 | 15.36 | 30.71 | 53.93 | 132.5 | 646 | 1200 | 20 | 65 | 1 | 9.1
340 | 60 | 0.8716451 | 0.1493113 | 2.006994 | 18.57128 | 6.503676 | 53 | 107 | 15.36 | 30.71 | 53.93 | 132.5 | 646 | 1200 | 20 | 65 | 7 | 15
340 | 60 | 0.8716451 | 0.1493113 | 2.006994 | 18.57128 | 6.503676 | 53 | 107 | 15.36 | 30.71 | 53.93 | 132.5 | 646 | 1200 | 20 | 65 | 14 | 22.3
340 | 60 | 0.8716451 | 0.1493113 | 2.006994 | 18.57128 | 6.503676 | 53 | 107 | 15.36 | 30.71 | 53.93 | 132.5 | 646 | 1200 | 20 | 65 | 28 | 29.7
340 | 60 | 0.8716451 | 0.1493113 | 2.006994 | 18.57128 | 6.503676 | 53 | 107 | 15.36 | 30.71 | 53.93 | 132.5 | 646 | 1200 | 20 | 65 | 56 | 30.3
320 | 80 | 0.9141343 | 0.1841185 | 2.043763 | 19.42433 | 7.992961 | 53 | 107 | 15.36 | 30.71 | 53.93 | 132.5 | 648 | 1203 | 20 | 65 | 1 | 12.5
320 | 80 | 0.9141343 | 0.1841185 | 2.043763 | 19.42433 | 7.992961 | 53 | 107 | 15.36 | 30.71 | 53.93 | 132.5 | 648 | 1203 | 20 | 65 | 7 | 27.8
320 | 80 | 0.9141343 | 0.1841185 | 2.043763 | 19.42433 | 7.992961 | 53 | 107 | 15.36 | 30.71 | 53.93 | 132.5 | 648 | 1203 | 20 | 65 | 14 | 31.4
320 | 80 | 0.9141343 | 0.1841185 | 2.043763 | 19.42433 | 7.992961 | 53 | 107 | 15.36 | 30.71 | 53.93 | 132.5 | 648 | 1203 | 20 | 65 | 28 | 42.2
320 | 80 | 0.9141343 | 0.1841185 | 2.043763 | 19.42433 | 7.992961 | 53 | 107 | 15.36 | 30.71 | 53.93 | 132.5 | 648 | 1203 | 20 | 65 | 56 | 46.3
300 | 100 | 0.9566236 | 0.2189256 | 2.080532 | 20.27738 | 9.482247 | 53 | 107 | 15.36 | 30.71 | 53.93 | 132.5 | 650 | 1207 | 20 | 65 | 1 | 15.2
300 | 100 | 0.9566236 | 0.2189256 | 2.080532 | 20.27738 | 9.482247 | 53 | 107 | 15.36 | 30.71 | 53.93 | 132.5 | 650 | 1207 | 20 | 65 | 7 | 32
300 | 100 | 0.9566236 | 0.2189256 | 2.080532 | 20.27738 | 9.482247 | 53 | 107 | 15.36 | 30.71 | 53.93 | 132.5 | 650 | 1207 | 20 | 65 | 14 | 37.2
300 | 100 | 0.9566236 | 0.2189256 | 2.080532 | 20.27738 | 9.482247 | 53 | 107 | 15.36 | 30.71 | 53.93 | 132.5 | 650 | 1207 | 20 | 65 | 28 | 46.5
300 | 100 | 0.9566236 | 0.2189256 | 2.080532 | 20.27738 | 9.482247 | 53 | 107 | 15.36 | 30.71 | 53.93 | 132.5 | 650 | 1207 | 20 | 65 | 56 | 49.7
280 | 120 | 0.9991129 | 0.2537328 | 2.117301 | 21.13044 | 10.97153 | 53 | 107 | 15.36 | 30.71 | 53.93 | 132.5 | 652 | 1210 | 20 | 65 | 1 | 17.1
280 | 120 | 0.9991129 | 0.2537328 | 2.117301 | 21.13044 | 10.97153 | 53 | 107 | 15.36 | 30.71 | 53.93 | 132.5 | 652 | 1210 | 20 | 65 | 7 | 36.4
280 | 120 | 0.9991129 | 0.2537328 | 2.117301 | 21.13044 | 10.97153 | 53 | 107 | 15.36 | 30.71 | 53.93 | 132.5 | 652 | 1210 | 20 | 65 | 14 | 47.5
280 | 120 | 0.9991129 | 0.2537328 | 2.117301 | 21.13044 | 10.97153 | 53 | 107 | 15.36 | 30.71 | 53.93 | 132.5 | 652 | 1210 | 20 | 65 | 28 | 56.7
280 | 120 | 0.9991129 | 0.2537328 | 2.117301 | 21.13044 | 10.97153 | 53 | 107 | 15.36 | 30.71 | 53.93 | 132.5 | 652 | 1210 | 20 | 65 | 56 | 61.5
340 | 60 | 0.8716451 | 0.1493113 | 2.006994 | 18.57128 | 6.503676 | 53 | 107 | 15.36 | 30.71 | 53.93 | 110.417 | 646 | 1200 | 20 | 65 | 1 | 12.5
340 | 60 | 0.8716451 | 0.1493113 | 2.006994 | 18.57128 | 6.503676 | 53 | 107 | 15.36 | 30.71 | 53.93 | 110.417 | 646 | 1200 | 20 | 65 | 7 | 22.1
340 | 60 | 0.8716451 | 0.1493113 | 2.006994 | 18.57128 | 6.503676 | 53 | 107 | 15.36 | 30.71 | 53.93 | 110.417 | 646 | 1200 | 20 | 65 | 14 | 28.1
340 | 60 | 0.8716451 | 0.1493113 | 2.006994 | 18.57128 | 6.503676 | 53 | 107 | 15.36 | 30.71 | 53.93 | 110.417 | 646 | 1200 | 20 | 65 | 28 | 36.4
320 | 80 | 0.9141343 | 0.1841185 | 2.043763 | 19.42433 | 7.992961 | 53 | 107 | 15.36 | 30.71 | 53.93 | 110.417 | 648 | 1203 | 20 | 65 | 1 | 17
320 | 80 | 0.9141343 | 0.1841185 | 2.043763 | 19.42433 | 7.992961 | 53 | 107 | 15.36 | 30.71 | 53.93 | 110.417 | 648 | 1203 | 20 | 65 | 7 | 30
320 | 80 | 0.9141343 | 0.1841185 | 2.043763 | 19.42433 | 7.992961 | 53 | 107 | 15.36 | 30.71 | 53.93 | 110.417 | 648 | 1203 | 20 | 65 | 14 | 40
320 | 80 | 0.9141343 | 0.1841185 | 2.043763 | 19.42433 | 7.992961 | 53 | 107 | 15.36 | 30.71 | 53.93 | 110.417 | 648 | 1203 | 20 | 65 | 28 | 46.3
300 | 100 | 0.9566236 | 0.2189256 | 2.080532 | 20.27738 | 9.482247 | 53 | 107 | 15.36 | 30.71 | 53.93 | 110.417 | 658 | 1222 | 20 | 65 | 1 | 28
300 | 100 | 0.9566236 | 0.2189256 | 2.080532 | 20.27738 | 9.482247 | 53 | 107 | 15.36 | 30.71 | 53.93 | 110.417 | 658 | 1222 | 20 | 65 | 7 | 41.3
300 | 100 | 0.9566236 | 0.2189256 | 2.080532 | 20.27738 | 9.482247 | 53 | 107 | 15.36 | 30.71 | 53.93 | 110.417 | 658 | 1222 | 20 | 65 | 14 | 47.2
300 | 100 | 0.9566236 | 0.2189256 | 2.080532 | 20.27738 | 9.482247 | 53 | 107 | 15.36 | 30.71 | 53.93 | 110.417 | 658 | 1222 | 20 | 65 | 28 | 57.5
340 | 60 | 0.8716451 | 0.1493113 | 2.006994 | 18.57128 | 6.503676 | 47 | 93 | 15.36 | 30.71 | 53.93 | 117.5 | 651 | 1209 | 20 | 65 | 1 | 10.7
340 | 60 | 0.8716451 | 0.1493113 | 2.006994 | 18.57128 | 6.503676 | 47 | 93 | 15.36 | 30.71 | 53.93 | 117.5 | 651 | 1209 | 20 | 65 | 7 | 21.3
340 | 60 | 0.8716451 | 0.1493113 | 2.006994 | 18.57128 | 6.503676 | 47 | 93 | 15.36 | 30.71 | 53.93 | 117.5 | 651 | 1209 | 20 | 65 | 14 | 29
340 | 60 | 0.8716451 | 0.1493113 | 2.006994 | 18.57128 | 6.503676 | 47 | 93 | 15.36 | 30.71 | 53.93 | 117.5 | 651 | 1209 | 20 | 65 | 28 | 32.5
320 | 80 | 0.9141343 | 0.1841185 | 2.043763 | 19.42433 | 7.992961 | 47 | 93 | 15.36 | 30.71 | 53.93 | 117.5 | 661 | 1227 | 20 | 65 | 1 | 14
320 | 80 | 0.9141343 | 0.1841185 | 2.043763 | 19.42433 | 7.992961 | 47 | 93 | 15.36 | 30.71 | 53.93 | 117.5 | 661 | 1227 | 20 | 65 | 7 | 29
320 | 80 | 0.9141343 | 0.1841185 | 2.043763 | 19.42433 | 7.992961 | 47 | 93 | 15.36 | 30.71 | 53.93 | 117.5 | 661 | 1227 | 20 | 65 | 14 | 36.1
320 | 80 | 0.9141343 | 0.1841185 | 2.043763 | 19.42433 | 7.992961 | 47 | 93 | 15.36 | 30.71 | 53.93 | 117.5 | 661 | 1227 | 20 | 65 | 28 | 42.3
300 | 100 | 0.9566236 | 0.2189256 | 2.080532 | 20.27738 | 9.482247 | 47 | 93 | 15.36 | 30.71 | 53.93 | 117.5 | 671 | 1246 | 20 | 65 | 1 | 21
300 | 100 | 0.9566236 | 0.2189256 | 2.080532 | 20.27738 | 9.482247 | 47 | 93 | 15.36 | 30.71 | 53.93 | 117.5 | 671 | 1246 | 20 | 65 | 7 | 35.3
300 | 100 | 0.9566236 | 0.2189256 | 2.080532 | 20.27738 | 9.482247 | 47 | 93 | 15.36 | 30.71 | 53.93 | 117.5 | 671 | 1246 | 20 | 65 | 14 | 42.5
300 | 100 | 0.9566236 | 0.2189256 | 2.080532 | 20.27738 | 9.482247 | 47 | 93 | 15.36 | 30.71 | 53.93 | 117.5 | 671 | 1246 | 20 | 65 | 28 | 49.6
340 | 60 | 0.8716451 | 0.1493113 | 2.006994 | 18.57128 | 6.503676 | 47 | 93 | 15.36 | 30.71 | 53.93 | 160 | 637 | 1184 | 20 | 65 | 1 | 1.42
340 | 60 | 0.8716451 | 0.1493113 | 2.006994 | 18.57128 | 6.503676 | 47 | 93 | 15.36 | 30.71 | 53.93 | 160 | 637 | 1184 | 20 | 65 | 7 | 14.6
340 | 60 | 0.8716451 | 0.1493113 | 2.006994 | 18.57128 | 6.503676 | 47 | 93 | 15.36 | 30.71 | 53.93 | 160 | 637 | 1184 | 20 | 65 | 14 | 20.85
340 | 60 | 0.8716451 | 0.1493113 | 2.006994 | 18.57128 | 6.503676 | 47 | 93 | 15.36 | 30.71 | 53.93 | 160 | 637 | 1184 | 20 | 65 | 28 | 28.09
300 | 100 | 0.9566236 | 0.2189256 | 2.080532 | 20.27738 | 9.482247 | 46 | 114 | 15.36 | 30.71 | 53.93 | 115 | 659 | 1223 | 20 | 65 | 1 | 16.03
300 | 100 | 0.9566236 | 0.2189256 | 2.080532 | 20.27738 | 9.482247 | 46 | 114 | 15.36 | 30.71 | 53.93 | 115 | 659 | 1223 | 20 | 65 | 7 | 28.77
300 | 100 | 0.9566236 | 0.2189256 | 2.080532 | 20.27738 | 9.482247 | 46 | 114 | 15.36 | 30.71 | 53.93 | 115 | 659 | 1223 | 20 | 65 | 14 | 36.08
300 | 100 | 0.9566236 | 0.2189256 | 2.080532 | 20.27738 | 9.482247 | 46 | 114 | 15.36 | 30.71 | 53.93 | 115 | 659 | 1223 | 20 | 65 | 28 | 43.38
0 | 600 | 1.582296 | 0.8575198 | 3.874598 | 310 | 34.98668 | 29.09 | 120 | 15 | 39 | 46 | 165.91 | 0 | 0 | 23 | 38 | 1 | 24.1
0 | 600 | 1.582296 | 0.8575198 | 3.874598 | 310 | 34.98668 | 29.09 | 120 | 15 | 39 | 46 | 165.91 | 0 | 0 | 23 | 38 | 3 | 41.2
0 | 600 | 1.582296 | 0.8575198 | 3.874598 | 310 | 34.98668 | 29.09 | 120 | 15 | 39 | 46 | 165.91 | 0 | 0 | 23 | 38 | 7 | 49.1
0 | 600 | 1.582296 | 0.8575198 | 3.874598 | 310 | 34.98668 | 29.09 | 120 | 15 | 39 | 46 | 165.91 | 0 | 0 | 23 | 38 | 28 | 53
0 | 600 | 1.582296 | 0.8575198 | 3.874598 | 310 | 34.98668 | 38.92 | 120 | 15 | 39 | 46 | 156.08 | 0 | 0 | 23 | 38 | 1 | 27.1
0 | 600 | 1.582296 | 0.8575198 | 3.874598 | 310 | 34.98668 | 38.92 | 120 | 15 | 39 | 46 | 156.08 | 0 | 0 | 23 | 38 | 3 | 44.7
0 | 600 | 1.582296 | 0.8575198 | 3.874598 | 310 | 34.98668 | 38.92 | 120 | 15 | 39 | 46 | 156.08 | 0 | 0 | 23 | 38 | 7 | 51.5
0 | 600 | 1.582296 | 0.8575198 | 3.874598 | 310 | 34.98668 | 38.92 | 120 | 15 | 39 | 46 | 156.08 | 0 | 0 | 23 | 38 | 28 | 56
0 | 600 | 1.582296 | 0.8575198 | 3.874598 | 310 | 34.98668 | 46.83 | 120 | 15 | 39 | 46 | 148.17 | 0 | 0 | 23 | 38 | 1 | 26.5
0 | 600 | 1.582296 | 0.8575198 | 3.874598 | 310 | 34.98668 | 46.83 | 120 | 15 | 39 | 46 | 148.17 | 0 | 0 | 23 | 38 | 3 | 42.5
0 | 600 | 1.582296 | 0.8575198 | 3.874598 | 310 | 34.98668 | 46.83 | 120 | 15 | 39 | 46 | 148.17 | 0 | 0 | 23 | 38 | 7 | 47.2
0 | 600 | 1.582296 | 0.8575198 | 3.874598 | 310 | 34.98668 | 46.83 | 120 | 15 | 39 | 46 | 148.17 | 0 | 0 | 23 | 38 | 28 | 54
0 | 600 | 1.582296 | 0.8575198 | 3.874598 | 310 | 34.98668 | 16.73 | 171 | 15 | 39 | 46 | 127.27 | 0 | 0 | 23 | 38 | 1 | 44.4
0 | 600 | 1.582296 | 0.8575198 | 3.874598 | 310 | 34.98668 | 16.73 | 171 | 15 | 39 | 46 | 127.27 | 0 | 0 | 23 | 38 | 3 | 48.5
0 | 600 | 1.582296 | 0.8575198 | 3.874598 | 310 | 34.98668 | 16.73 | 171 | 15 | 39 | 46 | 127.27 | 0 | 0 | 23 | 38 | 7 | 54.3
0 | 600 | 1.582296 | 0.8575198 | 3.874598 | 310 | 34.98668 | 16.73 | 171 | 15 | 39 | 46 | 127.27 | 0 | 0 | 23 | 38 | 28 | 60.8
0 | 600 | 1.582296 | 0.8575198 | 3.874598 | 310 | 34.98668 | 22.38 | 171 | 15 | 39 | 46 | 121.62 | 0 | 0 | 23 | 38 | 1 | 47.6
0 | 600 | 1.582296 | 0.8575198 | 3.874598 | 310 | 34.98668 | 22.38 | 171 | 15 | 39 | 46 | 121.62 | 0 | 0 | 23 | 38 | 3 | 49.7
0 | 600 | 1.582296 | 0.8575198 | 3.874598 | 310 | 34.98668 | 22.38 | 171 | 15 | 39 | 46 | 121.62 | 0 | 0 | 23 | 38 | 7 | 57.9
0 | 600 | 1.582296 | 0.8575198 | 3.874598 | 310 | 34.98668 | 22.38 | 171 | 15 | 39 | 46 | 121.62 | 0 | 0 | 23 | 38 | 28 | 62.2
0 | 600 | 1.582296 | 0.8575198 | 3.874598 | 310 | 34.98668 | 26.93 | 171 | 15 | 39 | 46 | 117.07 | 0 | 0 | 23 | 38 | 1 | 42.1
0 | 600 | 1.582296 | 0.8575198 | 3.874598 | 310 | 34.98668 | 26.93 | 171 | 15 | 39 | 46 | 117.07 | 0 | 0 | 23 | 38 | 3 | 47.3
0 | 600 | 1.582296 | 0.8575198 | 3.874598 | 310 | 34.98668 | 26.93 | 171 | 15 | 39 | 46 | 117.07 | 0 | 0 | 23 | 38 | 7 | 54.6
0 | 600 | 1.582296 | 0.8575198 | 3.874598 | 310 | 34.98668 | 26.93 | 171 | 15 | 39 | 46 | 117.07 | 0 | 0 | 23 | 38 | 28 | 60.7
0 | 600 | 1.582296 | 0.8575198 | 3.874598 | 310 | 34.98668 | 11.64 | 192 | 15 | 39 | 46 | 111.36 | 0 | 0 | 23 | 38 | 1 | 32.2
0 | 600 | 1.582296 | 0.8575198 | 3.874598 | 310 | 34.98668 | 11.64 | 192 | 15 | 39 | 46 | 111.36 | 0 | 0 | 23 | 38 | 3 | 43.2
0 | 600 | 1.582296 | 0.8575198 | 3.874598 | 310 | 34.98668 | 11.64 | 192 | 15 | 39 | 46 | 111.36 | 0 | 0 | 23 | 38 | 7 | 50.7
0 | 600 | 1.582296 | 0.8575198 | 3.874598 | 310 | 34.98668 | 11.64 | 192 | 15 | 39 | 46 | 111.36 | 0 | 0 | 23 | 38 | 28 | 54.3
0 | 600 | 1.582296 | 0.8575198 | 3.874598 | 310 | 34.98668 | 15.57 | 192 | 15 | 39 | 46 | 107.43 | 0 | 0 | 23 | 38 | 1 | 35.3
0 | 600 | 1.582296 | 0.8575198 | 3.874598 | 310 | 34.98668 | 15.57 | 192 | 15 | 39 | 46 | 107.43 | 0 | 0 | 23 | 38 | 3 | 45.6
0 | 600 | 1.582296 | 0.8575198 | 3.874598 | 310 | 34.98668 | 15.57 | 192 | 15 | 39 | 46 | 107.43 | 0 | 0 | 23 | 38 | 7 | 53
0 | 600 | 1.582296 | 0.8575198 | 3.874598 | 310 | 34.98668 | 15.57 | 192 | 15 | 39 | 46 | 107.43 | 0 | 0 | 23 | 38 | 28 | 58.1
0 | 600 | 1.582296 | 0.8575198 | 3.874598 | 310 | 34.98668 | 18.73 | 192 | 15 | 39 | 46 | 104.27 | 0 | 0 | 23 | 38 | 1 | 34.9
0 | 600 | 1.582296 | 0.8575198 | 3.874598 | 310 | 34.98668 | 18.73 | 192 | 15 | 39 | 46 | 104.27 | 0 | 0 | 23 | 38 | 3 | 45.7
0 | 600 | 1.582296 | 0.8575198 | 3.874598 | 310 | 34.98668 | 18.73 | 192 | 15 | 39 | 46 | 104.27 | 0 | 0 | 23 | 38 | 7 | 50.1
0 | 600 | 1.582296 | 0.8575198 | 3.874598 | 310 | 34.98668 | 18.73 | 192 | 15 | 39 | 46 | 104.27 | 0 | 0 | 23 | 38 | 28 | 56.7
360 | 40 | 0.7195494 | 0.1249364 | 1.494425 | 4.547354 | 5.559671 | 45.7 | 114.3 | 11.5 | 30 | 58.5 | 81.61 | 651 | 1209 | 20 | 70 | 7 | 27
360 | 40 | 0.7195494 | 0.1249364 | 1.494425 | 4.547354 | 5.559671 | 45.7 | 114.3 | 11.5 | 30 | 58.5 | 81.61 | 651 | 1209 | 20 | 70 | 28 | 40
360 | 40 | 0.7195494 | 0.1249364 | 1.494425 | 4.547354 | 5.559671 | 45.7 | 114.3 | 11.5 | 30 | 58.5 | 81.61 | 651 | 1209 | 20 | 70 | 56 | 45
360 | 40 | 0.7195494 | 0.1249364 | 1.494425 | 4.547354 | 5.559671 | 45.7 | 114.3 | 11.5 | 30 | 58.5 | 81.61 | 651 | 1209 | 20 | 70 | 90 | 47
360 | 40 | 0.7195494 | 0.1249364 | 1.494425 | 4.547354 | 5.559671 | 45.7 | 114.3 | 11.5 | 30 | 58.5 | 81.61 | 651 | 1209 | 20 | 70 | 180 | 49
320 | 80 | 0.8822193 | 0.2292385 | 1.589058 | 6.659614 | 10.10939 | 45.7 | 114.3 | 11.5 | 30 | 58.5 | 81.61 | 651 | 1209 | 20 | 70 | 7 | 31
320 | 80 | 0.8822193 | 0.2292385 | 1.589058 | 6.659614 | 10.10939 | 45.7 | 114.3 | 11.5 | 30 | 58.5 | 81.61 | 651 | 1209 | 20 | 70 | 28 | 47
320 | 80 | 0.8822193 | 0.2292385 | 1.589058 | 6.659614 | 10.10939 | 45.7 | 114.3 | 11.5 | 30 | 58.5 | 81.61 | 651 | 1209 | 20 | 70 | 56 | 50
320 | 80 | 0.8822193 | 0.2292385 | 1.589058 | 6.659614 | 10.10939 | 45.7 | 114.3 | 11.5 | 30 | 58.5 | 81.61 | 651 | 1209 | 20 | 70 | 90 | 54
320 | 80 | 0.8822193 | 0.2292385 | 1.589058 | 6.659614 | 10.10939 | 45.7 | 114.3 | 11.5 | 30 | 58.5 | 81.61 | 651 | 1209 | 20 | 70 | 180 | 59
360 | 40 | 0.7195494 | 0.1249364 | 1.494425 | 4.547354 | 5.559671 | 64 | 96 | 11.5 | 30 | 58.5 | 114.28 | 651 | 1209 | 20 | 70 | 7 | 25
360 | 40 | 0.7195494 | 0.1249364 | 1.494425 | 4.547354 | 5.559671 | 64 | 96 | 11.5 | 30 | 58.5 | 114.28 | 651 | 1209 | 20 | 70 | 28 | 43
360 | 40 | 0.7195494 | 0.1249364 | 1.494425 | 4.547354 | 5.559671 | 64 | 96 | 11.5 | 30 | 58.5 | 114.28 | 651 | 1209 | 20 | 70 | 56 | 50
360 | 40 | 0.7195494 | 0.1249364 | 1.494425 | 4.547354 | 5.559671 | 64 | 96 | 11.5 | 30 | 58.5 | 114.28 | 651 | 1209 | 20 | 70 | 90 | 52
360 | 40 | 0.7195494 | 0.1249364 | 1.494425 | 4.547354 | 5.559671 | 64 | 96 | 11.5 | 30 | 58.5 | 114.28 | 651 | 1209 | 20 | 70 | 180 | 54
320 | 80 | 0.8822193 | 0.2292385 | 1.589058 | 6.659614 | 10.10939 | 64 | 96 | 11.5 | 30 | 58.5 | 114.28 | 651 | 1209 | 20 | 70 | 7 | 29
320 | 80 | 0.8822193 | 0.2292385 | 1.589058 | 6.659614 | 10.10939 | 64 | 96 | 11.5 | 30 | 58.5 | 114.28 | 651 | 1209 | 20 | 70 | 28 | 54
320 | 80 | 0.8822193 | 0.2292385 | 1.589058 | 6.659614 | 10.10939 | 64 | 96 | 11.5 | 30 | 58.5 | 114.28 | 651 | 1209 | 20 | 70 | 56 | 63
320 | 80 | 0.8822193 | 0.2292385 | 1.589058 | 6.659614 | 10.10939 | 64 | 96 | 11.5 | 30 | 58.5 | 114.28 | 651 | 1209 | 20 | 70 | 90 | 68
320 | 80 | 0.8822193 | 0.2292385 | 1.589058 | 6.659614 | 10.10939 | 64 | 96 | 11.5 | 30 | 58.5 | 114.28 | 651 | 1209 | 20 | 70 | 180 | 70
400 | 0 | 0.5568795 | 0.02063423 | 1.399792 | 2.435094 | 1.009956 | 40 | 100 | 11.5 | 30 | 58.5 | 71.43 | 658 | 1222 | 20 | 70 | 7 | 11
400 | 0 | 0.5568795 | 0.02063423 | 1.399792 | 2.435094 | 1.009956 | 40 | 100 | 11.5 | 30 | 58.5 | 71.43 | 658 | 1222 | 20 | 70 | 28 | 25
400 | 0 | 0.5568795 | 0.02063423 | 1.399792 | 2.435094 | 1.009956 | 40 | 100 | 11.5 | 30 | 58.5 | 71.43 | 658 | 1222 | 20 | 70 | 56 | 30
400 | 0 | 0.5568795 | 0.02063423 | 1.399792 | 2.435094 | 1.009956 | 40 | 100 | 11.5 | 30 | 58.5 | 71.43 | 658 | 1222 | 20 | 70 | 90 | 33
400 | 0 | 0.5568795 | 0.02063423 | 1.399792 | 2.435094 | 1.009956 | 40 | 100 | 11.5 | 30 | 58.5 | 71.43 | 658 | 1222 | 20 | 70 | 180 | 35
360 | 40 | 0.7195494 | 0.1249364 | 1.494425 | 4.547354 | 5.559671 | 40 | 100 | 11.5 | 30 | 58.5 | 79.43 | 655 | 1216 | 20 | 70 | 7 | 15
360 | 40 | 0.7195494 | 0.1249364 | 1.494425 | 4.547354 | 5.559671 | 40 | 100 | 11.5 | 30 | 58.5 | 79.43 | 655 | 1216 | 20 | 70 | 28 | 27
360 | 40 | 0.7195494 | 0.1249364 | 1.494425 | 4.547354 | 5.559671 | 40 | 100 | 11.5 | 30 | 58.5 | 79.43 | 655 | 1216 | 20 | 70 | 56 | 35
360 | 40 | 0.7195494 | 0.1249364 | 1.494425 | 4.547354 | 5.559671 | 40 | 100 | 11.5 | 30 | 58.5 | 79.43 | 655 | 1216 | 20 | 70 | 90 | 38
360 | 40 | 0.7195494 | 0.1249364 | 1.494425 | 4.547354 | 5.559671 | 40 | 100 | 11.5 | 30 | 58.5 | 79.43 | 655 | 1216 | 20 | 70 | 180 | 39
320 | 80 | 0.8822193 | 0.2292385 | 1.589058 | 6.659614 | 10.10939 | 40 | 100 | 11.5 | 30 | 58.5 | 79.43 | 655 | 1216 | 20 | 70 | 7 | 22
320 | 80 | 0.8822193 | 0.2292385 | 1.589058 | 6.659614 | 10.10939 | 40 | 100 | 11.5 | 30 | 58.5 | 79.43 | 655 | 1216 | 20 | 70 | 28 | 35
320 | 80 | 0.8822193 | 0.2292385 | 1.589058 | 6.659614 | 10.10939 | 40 | 100 | 11.5 | 30 | 58.5 | 79.43 | 655 | 1216 | 20 | 70 | 56 | 40
320 | 80 | 0.8822193 | 0.2292385 | 1.589058 | 6.659614 | 10.10939 | 40 | 100 | 11.5 | 30 | 58.5 | 79.43 | 655 | 1216 | 20 | 70 | 90 | 43
320 | 80 | 0.8822193 | 0.2292385 | 1.589058 | 6.659614 | 10.10939 | 40 | 100 | 11.5 | 30 | 58.5 | 79.43 | 655 | 1216 | 20 | 70 | 180 | 44
400 | 0 | 0.5568795 | 0.02063423 | 1.399792 | 2.435094 | 1.009956 | 56 | 84 | 11.5 | 30 | 58.5 | 100 | 658 | 1222 | 20 | 70 | 7 | 8
400 | 0 | 0.5568795 | 0.02063423 | 1.399792 | 2.435094 | 1.009956 | 56 | 84 | 11.5 | 30 | 58.5 | 100 | 658 | 1222 | 20 | 70 | 28 | 27
400 | 0 | 0.5568795 | 0.02063423 | 1.399792 | 2.435094 | 1.009956 | 56 | 84 | 11.5 | 30 | 58.5 | 100 | 658 | 1222 | 20 | 70 | 56 | 32
400 | 0 | 0.5568795 | 0.02063423 | 1.399792 | 2.435094 | 1.009956 | 56 | 84 | 11.5 | 30 | 58.5 | 100 | 658 | 1222 | 20 | 70 | 90 | 34
400 | 0 | 0.5568795 | 0.02063423 | 1.399792 | 2.435094 | 1.009956 | 56 | 84 | 11.5 | 30 | 58.5 | 100 | 658 | 1222 | 20 | 70 | 180 | 37
360 | 40 | 0.7195494 | 0.1249364 | 1.494425 | 4.547354 | 5.559671 | 56 | 84 | 11.5 | 30 | 58.5 | 108 | 655 | 1216 | 20 | 70 | 7 | 14
360 | 40 | 0.7195494 | 0.1249364 | 1.494425 | 4.547354 | 5.559671 | 56 | 84 | 11.5 | 30 | 58.5 | 108 | 655 | 1216 | 20 | 70 | 28 | 27
360 | 40 | 0.7195494 | 0.1249364 | 1.494425 | 4.547354 | 5.559671 | 56 | 84 | 11.5 | 30 | 58.5 | 108 | 655 | 1216 | 20 | 70 | 56 | 35
360 | 40 | 0.7195494 | 0.1249364 | 1.494425 | 4.547354 | 5.559671 | 56 | 84 | 11.5 | 30 | 58.5 | 108 | 655 | 1216 | 20 | 70 | 90 | 41
360 | 40 | 0.7195494 | 0.1249364 | 1.494425 | 4.547354 | 5.559671 | 56 | 84 | 11.5 | 30 | 58.5 | 108 | 655 | 1216 | 20 | 70 | 180 | 44
320 | 80 | 0.8822193 | 0.2292385 | 1.589058 | 6.659614 | 10.10939 | 56 | 84 | 11.5 | 30 | 58.5 | 108 | 655 | 1216 | 20 | 70 | 7 | 25
320 | 80 | 0.8822193 | 0.2292385 | 1.589058 | 6.659614 | 10.10939 | 56 | 84 | 11.5 | 30 | 58.5 | 108 | 655 | 1216 | 20 | 70 | 28 | 45
320 | 80 | 0.8822193 | 0.2292385 | 1.589058 | 6.659614 | 10.10939 | 56 | 84 | 11.5 | 30 | 58.5 | 108 | 655 | 1216 | 20 | 70 | 56 | 52
320 | 80 | 0.8822193 | 0.2292385 | 1.589058 | 6.659614 | 10.10939 | 56 | 84 | 11.5 | 30 | 58.5 | 108 | 655 | 1216 | 20 | 70 | 90 | 54
320 | 80 | 0.8822193 | 0.2292385 | 1.589058 | 6.659614 | 10.10939 | 56 | 84 | 11.5 | 30 | 58.5 | 108 | 655 | 1216 | 20 | 70 | 180 | 57
400 | 0 | 0.6186 | 0.01950954 | 1.197605 | 2.092593 | 0.9915524 | 29.29 | 114.3 | 11.4 | 30.7 | 57.9 | 16.41 | 651 | 1209 | 21 | 65 | 3 | 4.44
400 | 0 | 0.6186 | 0.01950954 | 1.197605 | 2.092593 | 0.9915524 | 29.29 | 114.3 | 11.4 | 30.7 | 57.9 | 16.41 | 651 | 1209 | 21 | 65 | 7 | 16
400 | 0 | 0.6186 | 0.01950954 | 1.197605 | 2.092593 | 0.9915524 | 29.29 | 114.3 | 11.4 | 30.7 | 57.9 | 16.41 | 651 | 1209 | 21 | 65 | 28 | 26.56
400 | 0 | 0.6186 | 0.01950954 | 1.197605 | 2.092593 | 0.9915524 | 29.29 | 114.3 | 11.4 | 30.7 | 57.9 | 16.41 | 651 | 1209 | 21 | 65 | 56 | 30.89
360 | 40 | 0.745711 | 0.1085444 | 1.295551 | 4.227596 | 4.918741 | 29.29 | 114.3 | 11.4 | 30.7 | 57.9 | 16.41 | 651 | 1209 | 21 | 65 | 3 | 13.22
360 | 40 | 0.745711 | 0.1085444 | 1.295551 | 4.227596 | 4.918741 | 29.29 | 114.3 | 11.4 | 30.7 | 57.9 | 16.41 | 651 | 1209 | 21 | 65 | 7 | 22.67
360 | 40 | 0.745711 | 0.1085444 | 1.295551 | 4.227596 | 4.918741 | 29.29 | 114.3 | 11.4 | 30.7 | 57.9 | 16.41 | 651 | 1209 | 21 | 65 | 28 | 35.33
360 | 40 | 0.745711 | 0.1085444 | 1.295551 | 4.227596 | 4.918741 | 29.29 | 114.3 | 11.4 | 30.7 | 57.9 | 16.41 | 651 | 1209 | 21 | 65 | 56 | 38.11
320 | 80 | 0.8728221 | 0.1975793 | 1.393496 | 6.362599 | 8.84593 | 29.29 | 114.3 | 11.4 | 30.7 | 57.9 | 16.41 | 651 | 1209 | 21 | 65 | 3 | 19.78
320 | 80 | 0.8728221 | 0.1975793 | 1.393496 | 6.362599 | 8.84593 | 29.29 | 114.3 | 11.4 | 30.7 | 57.9 | 16.41 | 651 | 1209 | 21 | 65 | 7 | 28.22
320 | 80 | 0.8728221 | 0.1975793 | 1.393496 | 6.362599 | 8.84593 | 29.29 | 114.3 | 11.4 | 30.7 | 57.9 | 16.41 | 651 | 1209 | 21 | 65 | 28 | 45.11
320 | 80 | 0.8728221 | 0.1975793 | 1.393496 | 6.362599 | 8.84593 | 29.29 | 114.3 | 11.4 | 30.7 | 57.9 | 16.41 | 651 | 1209 | 21 | 65 | 56 | 45.67
280 | 120 | 0.9999331 | 0.2866142 | 1.491442 | 8.497602 | 12.77312 | 29.29 | 114.3 | 11.4 | 30.7 | 57.9 | 16.41 | 651 | 1209 | 21 | 65 | 3 | 28.67
280 | 120 | 0.9999331 | 0.2866142 | 1.491442 | 8.497602 | 12.77312 | 29.29 | 114.3 | 11.4 | 30.7 | 57.9 | 16.41 | 651 | 1209 | 21 | 65 | 7 | 41.67
280 | 120 | 0.9999331 | 0.2866142 | 1.491442 | 8.497602 | 12.77312 | 29.29 | 114.3 | 11.4 | 30.7 | 57.9 | 16.41 | 651 | 1209 | 21 | 65 | 28 | 55.89
280 | 120 | 0.9999331 | 0.2866142 | 1.491442 | 8.497602 | 12.77312 | 29.29 | 114.3 | 11.4 | 30.7 | 57.9 | 16.41 | 651 | 1209 | 21 | 65 | 56 | 62.89
730 | 0 | 0.6186 | 0.01950954 | 1.197605 | 2.092593 | 0.9915524 | 53.46 | 208.6 | 11.4 | 30.7 | 57.9 | 29.94 | 1178 | 0 | 21 | 65 | 3 | 0.48
730 | 0 | 0.6186 | 0.01950954 | 1.197605 | 2.092593 | 0.9915524 | 53.46 | 208.6 | 11.4 | 30.7 | 57.9 | 29.94 | 1178 | 0 | 21 | 65 | 7 | 11.46
730 | 0 | 0.6186 | 0.01950954 | 1.197605 | 2.092593 | 0.9915524 | 53.46 | 208.6 | 11.4 | 30.7 | 57.9 | 29.94 | 1178 | 0 | 21 | 65 | 28 | 27.06
730 | 0 | 0.6186 | 0.01950954 | 1.197605 | 2.092593 | 0.9915524 | 53.46 | 208.6 | 11.4 | 30.7 | 57.9 | 29.94 | 1178 | 0 | 21 | 65 | 56 | 29.42
657 | 73 | 0.745711 | 0.1085444 | 1.295551 | 4.227596 | 4.918741 | 53.46 | 208.6 | 11.4 | 30.7 | 57.9 | 29.94 | 1178 | 0 | 21 | 65 | 3 | 18.55
657 | 73 | 0.745711 | 0.1085444 | 1.295551 | 4.227596 | 4.918741 | 53.46 | 208.6 | 11.4 | 30.7 | 57.9 | 29.94 | 1178 | 0 | 21 | 65 | 7 | 28.71
657 | 73 | 0.745711 | 0.1085444 | 1.295551 | 4.227596 | 4.918741 | 53.46 | 208.6 | 11.4 | 30.7 | 57.9 | 29.94 | 1178 | 0 | 21 | 65 | 28 | 40.89
657 | 73 | 0.745711 | 0.1085444 | 1.295551 | 4.227596 | 4.918741 | 53.46 | 208.6 | 11.4 | 30.7 | 57.9 | 29.94 | 1178 | 0 | 21 | 65 | 56 | 44.78
584 | 146 | 0.8728221 | 0.1975793 | 1.393496 | 6.362599 | 8.84593 | 53.46 | 208.6 | 11.4 | 30.7 | 57.9 | 29.94 | 1178 | 0 | 21 | 65 | 3 | 26.12
584 | 146 | 0.8728221 | 0.1975793 | 1.393496 | 6.362599 | 8.84593 | 53.46 | 208.6 | 11.4 | 30.7 | 57.9 | 29.94 | 1179 | 0 | 21 | 65 | 7 | 33.8
584 | 146 | 0.8728221 | 0.1975793 | 1.393496 | 6.362599 | 8.84593 | 53.46 | 208.6 | 11.4 | 30.7 | 57.9 | 29.94 | 1180 | 0 | 21 | 65 | 28 | 47.5
584 | 146 | 0.8728221 | 0.1975793 | 1.393496 | 6.362599 | 8.84593 | 53.46 | 208.6 | 11.4 | 30.7 | 57.9 | 29.94 | 1181 | 0 | 21 | 65 | 56 | 54.59
511 | 219 | 0.9999331 | 0.2866142 | 1.491442 | 8.497602 | 12.77312 | 53.46 | 208.6 | 11.4 | 30.7 | 57.9 | 29.94 | 1181 | 0 | 21 | 65 | 3 | 38.05
511 | 219 | 0.9999331 | 0.2866142 | 1.491442 | 8.497602 | 12.77312 | 53.46 | 208.6 | 11.4 | 30.7 | 57.9 | 29.94 | 1181 | 0 | 21 | 65 | 7 | 49.28
511 | 219 | 0.9999331 | 0.2866142 | 1.491442 | 8.497602 | 12.77312 | 53.46 | 208.6 | 11.4 | 30.7 | 57.9 | 29.94 | 1181 | 0 | 21 | 65 | 28 | 63.69
511 | 219 | 0.9999331 | 0.2866142 | 1.491442 | 8.497602 | 12.77312 | 53.46 | 208.6 | 11.4 | 30.7 | 57.9 | 29.94 | 1181 | 0 | 21 | 65 | 56 | 70.55
360 | 40 | 0.745711 | 0.1085444 | 1.295551 | 4.227596 | 4.918741 | 25.64 | 100 | 11.4 | 30.7 | 57.9 | 14.36 | 651 | 1209 | 21 | 65 | 3 | 19.78
360 | 40 | 0.745711 | 0.1085444 | 1.295551 | 4.227596 | 4.918741 | 25.64 | 100 | 11.4 | 30.7 | 57.9 | 14.36 | 651 | 1209 | 21 | 65 | 7 | 32.37
360 | 40 | 0.745711 | 0.1085444 | 1.295551 | 4.227596 | 4.918741 | 25.64 | 100 | 11.4 | 30.7 | 57.9 | 14.36 | 651 | 1209 | 21 | 65 | 28 | 46.1
360 | 40 | 0.745711 | 0.1085444 | 1.295551 | 4.227596 | 4.918741 | 25.64 | 100 | 11.4 | 30.7 | 57.9 | 14.36 | 651 | 1209 | 21 | 65 | 56 | 51.82
360 | 40 | 0.745711 | 0.1085444 | 1.295551 | 4.227596 | 4.918741 | 33 | 128.5 | 11.4 | 30.7 | 57.9 | 18.5 | 651 | 1209 | 21 | 65 | 3 | 12.1
360 | 40 | 0.745711 | 0.1085444 | 1.295551 | 4.227596 | 4.918741 | 33 | 128.5 | 11.4 | 30.7 | 57.9 | 18.5 | 651 | 1209 | 21 | 65 | 7 | 20.27
360 | 40 | 0.745711 | 0.1085444 | 1.295551 | 4.227596 | 4.918741 | 33 | 128.5 | 11.4 | 30.7 | 57.9 | 18.5 | 651 | 1209 | 21 | 65 | 28 | 30.9
360 | 40 | 0.745711 | 0.1085444 | 1.295551 | 4.227596 | 4.918741 | 33 | 128.5 | 11.4 | 30.7 | 57.9 | 18.5 | 651 | 1209 | 21 | 65 | 56 | 34.66
657 | 73 | 0.745711 | 0.1085444 | 1.295551 | 4.227596 | 4.918741 | 46.79 | 182.5 | 11.4 | 30.7 | 57.9 | 26.21 | 1214.5 | 0 | 21 | 65 | 3 | 22.89
657 | 73 | 0.745711 | 0.1085444 | 1.295551 | 4.227596 | 4.918741 | 46.79 | 182.5 | 11.4 | 30.7 | 57.9 | 26.21 | 1214.5 | 0 | 21 | 65 | 7 | 32.86
657 | 73 | 0.745711 | 0.1085444 | 1.295551 | 4.227596 | 4.918741 | 46.79 | 182.5 | 11.4 | 30.7 | 57.9 | 26.21 | 1214.5 | 0 | 21 | 65 | 28 | 46.92
657 | 73 | 0.745711 | 0.1085444 | 1.295551 | 4.227596 | 4.918741 | 46.79 | 182.5 | 11.4 | 30.7 | 57.9 | 26.21 | 1214.5 | 0 | 21 | 65 | 56 | 50.35
657 | 73 | 0.745711 | 0.1085444 | 1.295551 | 4.227596 | 4.918741 | 60.19 | 234.6 | 11.4 | 30.7 | 57.9 | 33.71 | 1141.5 | 0 | 21 | 65 | 3 | 17.17
657 | 73 | 0.745711 | 0.1085444 | 1.295551 | 4.227596 | 4.918741 | 60.19 | 234.6 | 11.4 | 30.7 | 57.9 | 33.71 | 1141.5 | 0 | 21 | 65 | 7 | 29.43
657 | 73 | 0.745711 | 0.1085444 | 1.295551 | 4.227596 | 4.918741 | 60.19 | 234.6 | 11.4 | 30.7 | 57.9 | 33.71 | 1141.5 | 0 | 21 | 65 | 28 | 34.99
657 | 73 | 0.745711 | 0.1085444 | 1.295551 | 4.227596 | 4.918741 | 60.19 | 234.6 | 11.4 | 30.7 | 57.9 | 33.71 | 1141.5 | 0 | 21 | 65 | 56 | 36.13
360 | 40 | 0.745711 | 0.1085444 | 1.295551 | 4.227596 | 4.918741 | 41.02 | 96 | 11.4 | 30.7 | 57.9 | 22.98 | 651 | 1209 | 21 | 65 | 3 | 11.7
360 | 40 | 0.745711 | 0.1085444 | 1.295551 | 4.227596 | 4.918741 | 41.02 | 96 | 11.4 | 30.7 | 57.9 | 22.98 | 651 | 1209 | 21 | 65 | 7 | 19.69
360 | 40 | 0.745711 | 0.1085444 | 1.295551 | 4.227596 | 4.918741 | 41.02 | 96 | 11.4 | 30.7 | 57.9 | 22.98 | 651 | 1209 | 21 | 65 | 28 | 35.48
360 | 40 | 0.745711 | 0.1085444 | 1.295551 | 4.227596 | 4.918741 | 41.02 | 96 | 11.4 | 30.7 | 57.9 | 22.98 | 651 | 1209 | 21 | 65 | 56 | 41.42
360 | 40 | 0.745711 | 0.1085444 | 1.295551 | 4.227596 | 4.918741 | 34.13 | 106.7 | 11.4 | 30.7 | 57.9 | 19.13 | 651 | 1209 | 21 | 65 | 3 | 14.67
360 | 40 | 0.745711 | 0.1085444 | 1.295551 | 4.227596 | 4.918741 | 34.13 | 106.7 | 11.4 | 30.7 | 57.9 | 19.13 | 651 | 1209 | 21 | 65 | 7 | 20.62
360 | 40 | 0.745711 | 0.1085444 | 1.295551 | 4.227596 | 4.918741 | 34.13 | 106.7 | 11.4 | 30.7 | 57.9 | 19.13 | 651 | 1209 | 21 | 65 | 28 | 34.36
360 | 40 | 0.745711 | 0.1085444 | 1.295551 | 4.227596 | 4.918741 | 34.13 | 106.7 | 11.4 | 30.7 | 57.9 | 19.13 | 651 | 1209 | 21 | 65 | 56 | 39.57
657 | 73 | 0.745711 | 0.1085444 | 1.295551 | 4.227596 | 4.918741 | 74.87 | 175.2 | 11.4 | 30.7 | 57.9 | 41.93 | 1178 | 0 | 21 | 65 | 3 | 16.72
657 | 73 | 0.745711 | 0.1085444 | 1.295551 | 4.227596 | 4.918741 | 74.87 | 175.2 | 11.4 | 30.7 | 57.9 | 41.93 | 1178 | 0 | 21 | 65 | 7 | 29.72
657 | 73 | 0.745711 | 0.1085444 | 1.295551 | 4.227596 | 4.918741 | 74.87 | 175.2 | 11.4 | 30.7 | 57.9 | 41.93 | 1178 | 0 | 21 | 65 | 28 | 51.46
657 | 73 | 0.745711 | 0.1085444 | 1.295551 | 4.227596 | 4.918741 | 74.87 | 175.2 | 11.4 | 30.7 | 57.9 | 41.93 | 1178 | 0 | 21 | 65 | 56 | 57.4
657 | 73 | 0.745711 | 0.1085444 | 1.295551 | 4.227596 | 4.918741 | 62.37 | 194.7 | 11.4 | 30.7 | 57.9 | 34.93 | 1178 | 0 | 21 | 65 | 3 | 18.76
657 | 73 | 0.745711 | 0.1085444 | 1.295551 | 4.227596 | 4.918741 | 62.37 | 194.7 | 11.4 | 30.7 | 57.9 | 34.93 | 1178 | 0 | 21 | 65 | 7 | 28.42
657 | 73 | 0.745711 | 0.1085444 | 1.295551 | 4.227596 | 4.918741 | 62.37 | 194.7 | 11.4 | 30.7 | 57.9 | 34.93 | 1178 | 0 | 21 | 65 | 28 | 42.54
657 | 73 | 0.745711 | 0.1085444 | 1.295551 | 4.227596 | 4.918741 | 62.37 | 194.7 | 11.4 | 30.7 | 57.9 | 34.93 | 1178 | 0 | 21 | 65 | 56 | 49.78
293 | 88 | 1.48946 | 0.3578527 | 1.088504 | 8.750027 | 17.78567 | 27.74 | 71.67 | 10 | 29 | 61 | 115.59 | 760 | 1005 | 20 | 60 | 14 | 34.6
293 | 88 | 1.48946 | 0.3578527 | 1.088504 | 8.750027 | 17.78567 | 27.74 | 71.67 | 10 | 29 | 61 | 115.59 | 760 | 1005 | 20 | 60 | 28 | 37.4
293 | 88 | 1.48946 | 0.3578527 | 1.088504 | 8.750027 | 17.78567 | 20.81 | 107.5 | 10 | 29 | 61 | 86.69 | 760 | 1005 | 20 | 60 | 14 | 27.4
293 | 88 | 1.48946 | 0.3578527 | 1.088504 | 8.750027 | 17.78567 | 20.81 | 107.5 | 10 | 29 | 61 | 86.69 | 760 | 1005 | 20 | 60 | 28 | 28
293 | 88 | 1.48946 | 0.3578527 | 1.088504 | 8.750027 | 17.78567 | 19.77 | 71.67 | 10 | 29 | 61 | 123.56 | 760 | 1005 | 20 | 60 | 14 | 29.9
293 | 88 | 1.48946 | 0.3578527 | 1.088504 | 8.750027 | 17.78567 | 19.77 | 71.67 | 10 | 29 | 61 | 123.56 | 760 | 1005 | 20 | 60 | 28 | 29.9
293 | 88 | 1.48946 | 0.3578527 | 1.088504 | 8.750027 | 17.78567 | 14.83 | 107.5 | 10 | 29 | 61 | 92.67 | 760 | 1005 | 20 | 60 | 14 | 27.5
293 | 88 | 1.48946 | 0.3578527 | 1.088504 | 8.750027 | 17.78567 | 14.83 | 107.5 | 10 | 29 | 61 | 92.67 | 760 | 1005 | 20 | 60 | 28 | 30.7
344 | 34 | 1.059205 | 0.1570958 | 1.069556 | 5.326457 | 7.846822 | 19.77 | 71.67 | 10 | 29 | 61 | 123.56 | 760 | 1005 | 20 | 60 | 3 | 2.2
344 | 34 | 1.059205 | 0.1570958 | 1.069556 | 5.326457 | 7.846822 | 19.77 | 71.67 | 10 | 29 | 61 | 123.56 | 760 | 1005 | 20 | 60 | 7 | 10.4
344 | 34 | 1.059205 | 0.1570958 | 1.069556 | 5.326457 | 7.846822 | 19.77 | 71.67 | 10 | 29 | 61 | 123.56 | 760 | 1005 | 20 | 60 | 14 | 13.1
344 | 34 | 1.059205 | 0.1570958 | 1.069556 | 5.326457 | 7.846822 | 19.77 | 71.67 | 10 | 29 | 61 | 123.56 | 760 | 1005 | 20 | 60 | 28 | 15.5
344 | 34 | 1.059205 | 0.1570958 | 1.069556 | 5.326457 | 7.846822 | 19.77 | 71.67 | 10 | 29 | 61 | 123.56 | 760 | 1005 | 20 | 60 | 56 | 18.4
316 | 63 | 1.29193 | 0.2656851 | 1.079805 | 7.178264 | 13.22274 | 19.77 | 71.67 | 10 | 29 | 61 | 123.56 | 760 | 1005 | 20 | 60 | 3 | 5.7
316 | 63 | 1.29193 | 0.2656851 | 1.079805 | 7.178264 | 13.22274 | 19.77 | 71.67 | 10 | 29 | 61 | 123.56 | 760 | 1005 | 20 | 60 | 7 | 12.9
316 | 63 | 1.29193 | 0.2656851 | 1.079805 | 7.178264 | 13.22274 | 19.77 | 71.67 | 10 | 29 | 61 | 123.56 | 760 | 1005 | 20 | 60 | 14 | 19.9
316 | 63 | 1.29193 | 0.2656851 | 1.079805 | 7.178264 | 13.22274 | 19.77 | 71.67 | 10 | 29 | 61 | 123.56 | 760 | 1005 | 20 | 60 | 28 | 23
316 | 63 | 1.29193 | 0.2656851 | 1.079805 | 7.178264 | 13.22274 | 19.77 | 71.67 | 10 | 29 | 61 | 123.56 | 760 | 1005 | 20 | 60 | 56 | 25.5
0 | 775 | 1.675325 | 0.8335532 | 3.520875 | 23.53659 | 34.43922 | 41 | 0 | 0 | 0 | 0 | 423 | 775 | 0 | 23 | 95 | 7 | 3.39
0 | 775 | 1.675325 | 0.8335532 | 3.520875 | 23.53659 | 34.43922 | 41 | 0 | 0 | 0 | 0 | 423 | 775 | 0 | 23 | 95 | 28 | 5.65
0 | 775 | 1.675325 | 0.8335532 | 3.520875 | 23.53659 | 34.43922 | 41 | 0 | 0 | 0 | 0 | 423 | 775 | 0 | 23 | 95 | 56 | 7.11
0 | 775 | 1.675325 | 0.8335532 | 3.520875 | 23.53659 | 34.43922 | 36 | 49 | 8 | 27 | 65 | 391 | 775 | 0 | 23 | 95 | 7 | 23.26
0 | 775 | 1.675325 | 0.8335532 | 3.520875 | 23.53659 | 34.43922 | 36 | 49 | 8 | 27 | 65 | 391 | 775 | 0 | 23 | 95 | 28 | 33.44
0 | 775 | 1.675325 | 0.8335532 | 3.520875 | 23.53659 | 34.43922 | 36 | 49 | 8 | 27 | 65 | 391 | 775 | 0 | 23 | 95 | 56 | 37.48
0 | 775 | 1.675325 | 0.8335532 | 3.520875 | 23.53659 | 34.43922 | 32 | 87 | 8 | 27 | 65 | 366 | 775 | 0 | 23 | 95 | 7 | 25.2
0 | 775 | 1.675325 | 0.8335532 | 3.520875 | 23.53659 | 34.43922 | 32 | 87 | 8 | 27 | 65 | 366 | 775 | 0 | 23 | 95 | 28 | 38.93
0 | 775 | 1.675325 | 0.8335532 | 3.520875 | 23.53659 | 34.43922 | 32 | 87 | 8 | 27 | 65 | 366 | 775 | 0 | 23 | 95 | 56 | 44.26
0 | 775 | 1.675325 | 0.8335532 | 3.520875 | 23.53659 | 34.43922 | 26 | 143 | 8 | 27 | 65 | 330 | 775 | 0 | 23 | 95 | 7 | 29.4
0 | 775 | 1.675325 | 0.8335532 | 3.520875 | 23.53659 | 34.43922 | 26 | 143 | 8 | 27 | 65 | 330 | 775 | 0 | 23 | 95 | 28 | 47.01
0 | 775 | 1.675325 | 0.8335532 | 3.520875 | 23.53659 | 34.43922 | 26 | 143 | 8 | 27 | 65 | 330 | 775 | 0 | 23 | 95 | 56 | 52.02
0 | 766 | 1.675325 | 0.8335532 | 3.520875 | 23.53659 | 34.43922 | 61 | 0 | 0 | 0 | 0 | 418 | 766 | 0 | 23 | 95 | 7 | 6.95
0 | 766 | 1.675325 | 0.8335532 | 3.520875 | 23.53659 | 34.43922 | 61 | 0 | 0 | 0 | 0 | 418 | 766 | 0 | 23 | 95 | 28 | 12.765
0 | 766 | 1.675325 | 0.8335532 | 3.520875 | 23.53659 | 34.43922 | 61 | 0 | 0 | 0 | 0 | 418 | 766 | 0 | 23 | 95 | 56 | 15.675
0 | 766 | 1.675325 | 0.8335532 | 3.520875 | 23.53659 | 34.43922 | 54 | 68 | 8 | 27 | 65 | 374 | 766 | 0 | 23 | 95 | 7 | 27.46
0 | 766 | 1.675325 | 0.8335532 | 3.520875 | 23.53659 | 34.43922 | 54 | 68 | 8 | 27 | 65 | 374 | 766 | 0 | 23 | 95 | 28 | 44.26
0 | 766 | 1.675325 | 0.8335532 | 3.520875 | 23.53659 | 34.43922 | 54 | 68 | 8 | 27 | 65 | 374 | 766 | 0 | 23 | 95 | 56 | 48.95
0 | 766 | 1.675325 | 0.8335532 | 3.520875 | 23.53659 | 34.43922 | 46 | 143 | 8 | 27 | 65 | 325 | 766 | 0 | 23 | 95 | 7 | 35.54
0 | 766 | 1.675325 | 0.8335532 | 3.520875 | 23.53659 | 34.43922 | 46 | 143 | 8 | 27 | 65 | 325 | 766 | 0 | 23 | 95 | 28 | 52.5
0 | 766 | 1.675325 | 0.8335532 | 3.520875 | 23.53659 | 34.43922 | 46 | 143 | 8 | 27 | 65 | 325 | 766 | 0 | 23 | 95 | 56 | 56.06
0 | 766 | 1.675325 | 0.8335532 | 3.520875 | 23.53659 | 34.43922 | 40 | 199 | 8 | 27 | 65 | 289 | 766 | 0 | 23 | 95 | 7 | 53.15
0 | 766 | 1.675325 | 0.8335532 | 3.520875 | 23.53659 | 34.43922 | 40 | 199 | 8 | 27 | 65 | 289 | 766 | 0 | 23 | 95 | 28 | 79.64
0 | 766 | 1.675325 | 0.8335532 | 3.520875 | 23.53659 | 34.43922 | 40 | 199 | 8 | 27 | 65 | 289 | 766 | 0 | 23 | 95 | 56 | 85.62
0 | 757 | 1.675325 | 0.8335532 | 3.520875 | 23.53659 | 34.43922 | 81 | 0 | 0 | 0 | 0 | 413 | 757 | 0 | 23 | 95 | 7 | 8.23
0 | 757 | 1.675325 | 0.8335532 | 3.520875 | 23.53659 | 34.43922 | 81 | 0 | 0 | 0 | 0 | 413 | 757 | 0 | 23 | 95 | 28 | 12.28
0 | 757 | 1.675325 | 0.8335532 | 3.520875 | 23.53659 | 34.43922 | 81 | 0 | 0 | 0 | 0 | 413 | 757 | 0 | 23 | 95 | 56 | 15.51
0 | 757 | 1.675325 | 0.8335532 | 3.520875 | 23.53659 | 34.43922 | 72 | 81 | 8 | 27 | 65 | 360 | 757 | 0 | 23 | 95 | 7 | 24.72
0 | 757 | 1.675325 | 0.8335532 | 3.520875 | 23.53659 | 34.43922 | 72 | 81 | 8 | 27 | 65 | 360 | 757 | 0 | 23 | 95 | 28 | 37.64
0 | 757 | 1.675325 | 0.8335532 | 3.520875 | 23.53659 | 34.43922 | 72 | 81 | 8 | 27 | 65 | 360 | 757 | 0 | 23 | 95 | 56 | 43.46
0 | 757 | 1.675325 | 0.8335532 | 3.520875 | 23.53659 | 34.43922 | 62 | 175 | 8 | 27 | 65 | 299 | 757 | 0 | 23 | 95 | 7 | 56.54
0 | 757 | 1.675325 | 0.8335532 | 3.520875 | 23.53659 | 34.43922 | 62 | 175 | 8 | 27 | 65 | 299 | 757 | 0 | 23 | 95 | 28 | 83.36
0 | 757 | 1.675325 | 0.8335532 | 3.520875 | 23.53659 | 34.43922 | 62 | 175 | 8 | 27 | 65 | 299 | 757 | 0 | 23 | 95 | 56 | 88.86
0 | 757 | 1.675325 | 0.8335532 | 3.520875 | 23.53659 | 34.43922 | 51 | 278 | 8 | 27 | 65 | 233 | 757 | 0 | 23 | 95 | 7 | 51.7
0 | 757 | 1.675325 | 0.8335532 | 3.520875 | 23.53659 | 34.43922 | 51 | 278 | 8 | 27 | 65 | 233 | 757 | 0 | 23 | 95 | 28 | 75.77
0 | 757 | 1.675325 | 0.8335532 | 3.520875 | 23.53659 | 34.43922 | 51 | 278 | 8 | 27 | 65 | 233 | 757 | 0 | 23 | 95 | 56 | 80.29
0 | 400 | 1.821637 | 0.8889348 | 2.401685 | 34.6 | 38.70075 | 0 | 32 | 50.5 | 46 | 3.5 | 160 | 1100 | 0 | 21 | 100 | 28 | 43.33
0 | 400 | 1.821637 | 0.8889348 | 2.401685 | 34.6 | 38.70075 | 0 | 32 | 50.5 | 46 | 3.5 | 160 | 1100 | 0 | 21 | 100 | 90 | 51.11
100 | 300 | 1.469586 | 0.6669657 | 2.323501 | 27.14245 | 29.03744 | 0 | 32 | 50.5 | 46 | 3.5 | 160 | 1100 | 0 | 21 | 100 | 28 | 39.33
100 | 300 | 1.469586 | 0.6669657 | 2.323501 | 27.14245 | 29.03744 | 0 | 32 | 50.5 | 46 | 3.5 | 160 | 1100 | 0 | 21 | 100 | 90 | 47.12
200 | 200 | 1.117534 | 0.4449967 | 2.245316 | 19.68491 | 19.37414 | 0 | 32 | 50.5 | 46 | 3.5 | 160 | 1100 | 0 | 21 | 100 | 28 | 27.65
200 | 200 | 1.117534 | 0.4449967 | 2.245316 | 19.68491 | 19.37414 | 0 | 32 | 50.5 | 46 | 3.5 | 160 | 1100 | 0 | 21 | 100 | 90 | 44
300 | 100 | 0.7654829 | 0.2230277 | 2.167132 | 12.22736 | 9.710836 | 0 | 32 | 50.5 | 46 | 3.5 | 160 | 1100 | 0 | 21 | 100 | 28 | 36.8
300 | 100 | 0.7654829 | 0.2230277 | 2.167132 | 12.22736 | 9.710836 | 0 | 32 | 50.5 | 46 | 3.5 | 160 | 1100 | 0 | 21 | 100 | 90 | 44.88
400 | 0 | 0.4134314 | 0.001058649 | 2.088947 | 4.769811 | 0.04753258 | 0 | 32 | 50.5 | 46 | 3.5 | 160 | 1100 | 0 | 21 | 100 | 28 | 16.65
400 | 0 | 0.4134314 | 0.001058649 | 2.088947 | 4.769811 | 0.04753258 | 0 | 32 | 50.5 | 46 | 3.5 | 160 | 1100 | 0 | 21 | 100 | 90 | 21.42
0 | 400 | 1.821637 | 0.8889348 | 2.401685 | 34.6 | 38.70075 | 0 | 32 | 50.5 | 46 | 3.5 | 160 | 640 | 1150 | 21 | 100 | 28 | 59.45
0 | 400 | 1.821637 | 0.8889348 | 2.401685 | 34.6 | 38.70075 | 0 | 32 | 50.5 | 46 | 3.5 | 160 | 640 | 1150 | 21 | 100 | 90 | 65.01
100 | 300 | 1.469586 | 0.6669657 | 2.323501 | 27.14245 | 29.03744 | 0 | 32 | 50.5 | 46 | 3.5 | 154 | 640 | 1150 | 21 | 100 | 28 | 60.99
100 | 300 | 1.469586 | 0.6669657 | 2.323501 | 27.14245 | 29.03744 | 0 | 32 | 50.5 | 46 | 3.5 | 154 | 640 | 1150 | 21 | 100 | 90 | 65.97
200 | 200 | 1.117534 | 0.4449967 | 2.245316 | 19.68491 | 19.37414 | 0 | 32 | 50.5 | 46 | 3.5 | 144 | 640 | 1150 | 21 | 100 | 28 | 57.92
200 | 200 | 1.117534 | 0.4449967 | 2.245316 | 19.68491 | 19.37414 | 0 | 32 | 50.5 | 46 | 3.5 | 144 | 640 | 1150 | 21 | 100 | 90 | 63
85 | 340 | 1.491503 | 0.74968 | 2.779681 | 30.36117 | 31.49189 | 12.54 | 83.61 | 15.5 | 30.5 | 54 | 154.6 | 0 | 0 | 23 | 65 | 2 | 54.6
85 | 340 | 1.491503 | 0.74968 | 2.779681 | 30.36117 | 31.49189 | 12.54 | 83.61 | 15.5 | 30.5 | 54 | 154.6 | 0 | 0 | 23 | 65 | 28 | 81.1
85 | 340 | 1.491503 | 0.74968 | 2.779681 | 30.36117 | 31.49189 | 9.3 | 104.51 | 15.5 | 30.5 | 54 | 143.3 | 0 | 0 | 23 | 65 | 2 | 51.2
85 | 340 | 1.491503 | 0.74968 | 2.779681 | 30.36117 | 31.49189 | 9.3 | 104.51 | 15.5 | 30.5 | 54 | 143.3 | 0 | 0 | 23 | 65 | 28 | 84.8
85 | 340 | 1.491503 | 0.74968 | 2.779681 | 30.36117 | 31.49189 | 26.22 | 50.16 | 15.5 | 30.5 | 54 | 172.66 | 0 | 0 | 23 | 65 | 2 | 35.2
85 | 340 | 1.491503 | 0.74968 | 2.779681 | 30.36117 | 31.49189 | 26.22 | 50.16 | 15.5 | 30.5 | 54 | 172.66 | 0 | 0 | 23 | 65 | 28 | 60.2
85 | 340 | 1.491503 | 0.74968 | 2.779681 | 30.36117 | 31.49189 | 16.72 | 111.48 | 15.5 | 30.5 | 54 | 139.55 | 0 | 0 | 23 | 65 | 2 | 50.9
85 | 340 | 1.491503 | 0.74968 | 2.779681 | 30.36117 | 31.49189 | 16.72 | 111.48 | 15.5 | 30.5 | 54 | 139.55 | 0 | 0 | 23 | 65 | 28 | 80.65
170 | 255 | 1.257516 | 0.5692753 | 2.455014 | 23.38901 | 23.95809 | 12.54 | 83.61 | 15.5 | 30.5 | 54 | 150.35 | 0 | 0 | 23 | 65 | 2 | 42.1
170 | 255 | 1.257516 | 0.5692753 | 2.455014 | 23.38901 | 23.95809 | 12.54 | 83.61 | 15.5 | 30.5 | 54 | 150.35 | 0 | 0 | 23 | 65 | 28 | 73.4
170 | 255 | 1.257516 | 0.5692753 | 2.455014 | 23.38901 | 23.95809 | 9.3 | 104.51 | 15.5 | 30.5 | 54 | 139.06 | 0 | 0 | 23 | 65 | 2 | 40.3
170 | 255 | 1.257516 | 0.5692753 | 2.455014 | 23.38901 | 23.95809 | 9.3 | 104.51 | 15.5 | 30.5 | 54 | 139.06 | 0 | 0 | 23 | 65 | 28 | 78.5
170 | 255 | 1.257516 | 0.5692753 | 2.455014 | 23.38901 | 23.95809 | 26.22 | 50.16 | 15.5 | 30.5 | 54 | 168.41 | 0 | 0 | 23 | 65 | 2 | 28.8
170 | 255 | 1.257516 | 0.5692753 | 2.455014 | 23.38901 | 23.95809 | 26.22 | 50.16 | 15.5 | 30.5 | 54 | 168.41 | 0 | 0 | 23 | 65 | 28 | 52.4
170 | 255 | 1.257516 | 0.5692753 | 2.455014 | 23.38901 | 23.95809 | 16.72 | 111.48 | 15.5 | 30.5 | 54 | 135.3 | 0 | 0 | 23 | 65 | 2 | 31.9
170 | 255 | 1.257516 | 0.5692753 | 2.455014 | 23.38901 | 23.95809 | 16.72 | 111.48 | 15.5 | 30.5 | 54 | 135.3 | 0 | 0 | 23 | 65 | 28 | 75.7
255 | 170 | 1.023529 | 0.3888706 | 2.130347 | 16.41685 | 16.42429 | 12.54 | 83.61 | 15.5 | 30.5 | 54 | 141.85 | 0 | 0 | 23 | 65 | 2 | 28.2
255 | 170 | 1.023529 | 0.3888706 | 2.130347 | 16.41685 | 16.42429 | 12.54 | 83.61 | 15.5 | 30.5 | 54 | 141.85 | 0 | 0 | 23 | 65 | 28 | 64.8
255 | 170 | 1.023529 | 0.3888706 | 2.130347 | 16.41685 | 16.42429 | 9.3 | 104.51 | 15.5 | 30.5 | 54 | 130.56 | 0 | 0 | 23 | 65 | 2 | 22.3
255 | 170 | 1.023529 | 0.3888706 | 2.130347 | 16.41685 | 16.42429 | 9.3 | 104.51 | 15.5 | 30.5 | 54 | 130.56 | 0 | 0 | 23 | 65 | 28 | 69.4
255 | 170 | 1.023529 | 0.3888706 | 2.130347 | 16.41685 | 16.42429 | 26.22 | 50.16 | 15.5 | 30.5 | 54 | 159.91 | 0 | 0 | 23 | 65 | 2 | 22.2
255 | 170 | 1.023529 | 0.3888706 | 2.130347 | 16.41685 | 16.42429 | 26.22 | 50.16 | 15.5 | 30.5 | 54 | 159.91 | 0 | 0 | 23 | 65 | 28 | 54
255 | 170 | 1.023529 | 0.3888706 | 2.130347 | 16.41685 | 16.42429 | 16.72 | 111.48 | 15.5 | 30.5 | 54 | 126.8 | 0 | 0 | 23 | 65 | 2 | 23
255 | 170 | 1.023529 | 0.3888706 | 2.130347 | 16.41685 | 16.42429 | 16.72 | 111.48 | 15.5 | 30.5 | 54 | 126.8 | 0 | 0 | 23 | 65 | 28 | 61.2
340 | 85 | 0.7895425 | 0.2084659 | 1.80568 | 9.444689 | 8.890486 | 12.54 | 83.61 | 15.5 | 30.5 | 54 | 137.6 | 0 | 0 | 23 | 65 | 2 | 13.8
340 | 85 | 0.7895425 | 0.2084659 | 1.80568 | 9.444689 | 8.890486 | 12.54 | 83.61 | 15.5 | 30.5 | 54 | 137.6 | 0 | 0 | 23 | 65 | 28 | 42.6
340 | 85 | 0.7895425 | 0.2084659 | 1.80568 | 9.444689 | 8.890486 | 9.3 | 104.51 | 15.5 | 30.5 | 54 | 126.31 | 0 | 0 | 23 | 65 | 2 | 9.5
340 | 85 | 0.7895425 | 0.2084659 | 1.80568 | 9.444689 | 8.890486 | 9.3 | 104.51 | 15.5 | 30.5 | 54 | 126.31 | 0 | 0 | 23 | 65 | 28 | 47.1
340 | 85 | 0.7895425 | 0.2084659 | 1.80568 | 9.444689 | 8.890486 | 26.22 | 50.16 | 15.5 | 30.5 | 54 | 155.66 | 0 | 0 | 23 | 65 | 2 | 9.7
340 | 85 | 0.7895425 | 0.2084659 | 1.80568 | 9.444689 | 8.890486 | 26.22 | 50.16 | 15.5 | 30.5 | 54 | 155.66 | 0 | 0 | 23 | 65 | 28 | 28.4
340 | 85 | 0.7895425 | 0.2084659 | 1.80568 | 9.444689 | 8.890486 | 16.72 | 111.48 | 15.5 | 30.5 | 54 | 122.55 | 0 | 0 | 23 | 65 | 2 | 10.4
340 | 85 | 0.7895425 | 0.2084659 | 1.80568 | 9.444689 | 8.890486 | 16.72 | 111.48 | 15.5 | 30.5 | 54 | 122.55 | 0 | 0 | 23 | 65 | 28 | 49.2
409 | 0 | 0.3399716 | 0.002109705 | 2.869388 | 16.5 | 0.08959369 | 49 | 204 | 14.7 | 29.4 | 55.9 | 90 | 686 | 909 | 23 | 50 | 28 | 22.4
409 | 0 | 0.3399716 | 0.002109705 | 2.869388 | 16.5 | 0.08959369 | 49 | 204 | 14.7 | 29.4 | 55.9 | 90 | 686 | 909 | 23 | 50 | 56 | 25.1
409 | 0 | 0.3399716 | 0.002109705 | 2.869388 | 16.5 | 0.08959369 | 49 | 204 | 14.7 | 29.4 | 55.9 | 90 | 686 | 909 | 23 | 50 | 90 | 27
409 | 0 | 0.3399716 | 0.002109705 | 2.869388 | 16.5 | 0.08959369 | 49 | 204 | 14.7 | 29.4 | 55.9 | 90 | 686 | 909 | 23 | 50 | 180 | 31.1
409 | 0 | 0.3399716 | 0.002109705 | 2.869388 | 16.5 | 0.08959369 | 49 | 204 | 14.7 | 29.4 | 55.9 | 90 | 686 | 909 | 23 | 50 | 360 | 33.2
409 | 0 | 0.3399716 | 0.002109705 | 2.869388 | 16.5 | 0.08959369 | 49 | 204 | 14.7 | 29.4 | 55.9 | 90 | 686 | 909 | 23 | 50 | 540 | 33.2
0 | 415 | 1.498645 | 0.7003891 | 2.544828 | 47.33333 | 30.21402 | 46 | 71 | 14.7 | 29.4 | 55.9 | 165 | 784 | 1039 | 23 | 50 | 28 | 39.5
0 | 415 | 1.498645 | 0.7003891 | 2.544828 | 47.33333 | 30.21402 | 46 | 71 | 14.7 | 29.4 | 55.9 | 165 | 784 | 1039 | 23 | 50 | 56 | 41.6
0 | 415 | 1.498645 | 0.7003891 | 2.544828 | 47.33333 | 30.21402 | 46 | 71 | 14.7 | 29.4 | 55.9 | 165 | 784 | 1039 | 23 | 50 | 90 | 41.3
0 | 415 | 1.498645 | 0.7003891 | 2.544828 | 47.33333 | 30.21402 | 46 | 71 | 14.7 | 29.4 | 55.9 | 165 | 784 | 1039 | 23 | 50 | 180 | 40.2
0 | 415 | 1.498645 | 0.7003891 | 2.544828 | 47.33333 | 30.21402 | 46 | 71 | 14.7 | 29.4 | 55.9 | 165 | 784 | 1039 | 23 | 50 | 360 | 40.4
0 | 415 | 1.498645 | 0.7003891 | 2.544828 | 47.33333 | 30.21402 | 46 | 71 | 14.7 | 29.4 | 55.9 | 165 | 784 | 1039 | 23 | 50 | 540 | 40.4
577 | 0 | 0.557717 | 0.02855322 | 1.477108 | 2.461202 | 1.381343 | 33.3 | 136 | 12.8 | 25.5 | 61.7 | 158.7 | 1348 | 0 | 20 | 50 | 56 | 20.45
463 | 116 | 0.8680156 | 0.2366258 | 1.68904 | 8.217776 | 10.33744 | 33.6 | 136 | 12.8 | 25.5 | 61.7 | 166.4 | 1348 | 0 | 21 | 95 | 56 | 61.34
344 | 229 | 1.176704 | 0.4436183 | 1.899873 | 13.94447 | 19.24704 | 33.3 | 135 | 12.8 | 25.5 | 61.7 | 177.7 | 1348 | 0 | 21 | 95 | 56 | 80.95
172 | 401 | 1.641619 | 0.7553703 | 2.217408 | 22.56946 | 32.66582 | 33.3 | 135 | 12.8 | 25.5 | 61.7 | 190.7 | 1348 | 0 | 21 | 95 | 56 | 94.69
538 | 0 | 0.557717 | 0.02855322 | 1.477108 | 2.461202 | 1.381343 | 37.8 | 256 | 12.8 | 25.5 | 61.7 | 89.2 | 1348 | 0 | 20 | 50 | 56 | 57.49
200 | 200 | 1.239226 | 0.4025626 | 1.733182 | 18.94147 | 17.78827 | 9 | 56 | 8.9 | 32.1 | 59 | 145 | 716 | 1074 | 21 | 90 | 3 | 12
200 | 200 | 1.239226 | 0.4025626 | 1.733182 | 18.94147 | 17.78827 | 9 | 56 | 8.9 | 32.1 | 59 | 145 | 716 | 1074 | 21 | 90 | 7 | 25
200 | 200 | 1.239226 | 0.4025626 | 1.733182 | 18.94147 | 17.78827 | 9 | 56 | 8.9 | 32.1 | 59 | 145 | 716 | 1074 | 21 | 90 | 28 | 31
200 | 200 | 1.239226 | 0.4025626 | 1.733182 | 18.94147 | 17.78827 | 9 | 56 | 8.9 | 32.1 | 59 | 145 | 716 | 1074 | 21 | 90 | 90 | 45
200 | 200 | 1.239226 | 0.4025626 | 1.733182 | 18.94147 | 17.78827 | 12 | 74 | 8.9 | 32.1 | 59 | 133 | 712 | 1068 | 21 | 90 | 3 | 27.5
200 | 200 | 1.239226 | 0.4025626 | 1.733182 | 18.94147 | 17.78827 | 12 | 74 | 8.9 | 32.1 | 59 | 133 | 712 | 1068 | 21 | 90 | 7 | 33.5
200 | 200 | 1.239226 | 0.4025626 | 1.733182 | 18.94147 | 17.78827 | 12 | 74 | 8.9 | 32.1 | 59 | 133 | 712 | 1068 | 21 | 90 | 28 | 48
200 | 200 | 1.239226 | 0.4025626 | 1.733182 | 18.94147 | 17.78827 | 12 | 74 | 8.9 | 32.1 | 59 | 133 | 712 | 1068 | 21 | 90 | 90 | 60
200 | 200 | 1.239226 | 0.4025626 | 1.733182 | 18.94147 | 17.78827 | 15 | 93 | 8.9 | 32.1 | 59 | 122 | 708 | 1062 | 21 | 90 | 3 | 35
200 | 200 | 1.239226 | 0.4025626 | 1.733182 | 18.94147 | 17.78827 | 15 | 93 | 8.9 | 32.1 | 59 | 122 | 708 | 1062 | 21 | 90 | 7 | 46.5
200 | 200 | 1.239226 | 0.4025626 | 1.733182 | 18.94147 | 17.78827 | 15 | 93 | 8.9 | 32.1 | 59 | 122 | 708 | 1062 | 21 | 90 | 28 | 57.5
200 | 200 | 1.239226 | 0.4025626 | 1.733182 | 18.94147 | 17.78827 | 15 | 93 | 8.9 | 32.1 | 59 | 122 | 708 | 1062 | 21 | 90 | 90 | 67.5
200 | 200 | 1.239226 | 0.4025626 | 1.733182 | 18.94147 | 17.78827 | 19 | 62 | 8.9 | 32.1 | 59 | 139 | 712 | 1068 | 21 | 90 | 3 | 29
200 | 200 | 1.239226 | 0.4025626 | 1.733182 | 18.94147 | 17.78827 | 19 | 62 | 8.9 | 32.1 | 59 | 139 | 712 | 1068 | 21 | 90 | 7 | 34.5
200 | 200 | 1.239226 | 0.4025626 | 1.733182 | 18.94147 | 17.78827 | 19 | 62 | 8.9 | 32.1 | 59 | 139 | 712 | 1068 | 21 | 90 | 28 | 45
200 | 200 | 1.239226 | 0.4025626 | 1.733182 | 18.94147 | 17.78827 | 19 | 62 | 8.9 | 32.1 | 59 | 139 | 712 | 1068 | 21 | 90 | 90 | 58
200 | 200 | 1.239226 | 0.4025626 | 1.733182 | 18.94147 | 17.78827 | 12 | 124 | 8.9 | 32.1 | 59 | 104 | 704 | 1056 | 21 | 90 | 3 | 35
200 | 200 | 1.239226 | 0.4025626 | 1.733182 | 18.94147 | 17.78827 | 12 | 124 | 8.9 | 32.1 | 59 | 104 | 704 | 1056 | 21 | 90 | 7 | 45
200 | 200 | 1.239226 | 0.4025626 | 1.733182 | 18.94147 | 17.78827 | 12 | 124 | 8.9 | 32.1 | 59 | 104 | 704 | 1056 | 21 | 90 | 28 | 65
200 | 200 | 1.239226 | 0.4025626 | 1.733182 | 18.94147 | 17.78827 | 12 | 124 | 8.9 | 32.1 | 59 | 104 | 704 | 1056 | 21 | 90 | 90 | 77.5
200 | 200 | 1.239226 | 0.4025626 | 1.733182 | 18.94147 | 17.78827 | 15 | 93 | 8.9 | 32.1 | 59 | 102 | 716 | 1074 | 21 | 90 | 3 | 39
200 | 200 | 1.239226 | 0.4025626 | 1.733182 | 18.94147 | 17.78827 | 15 | 93 | 8.9 | 32.1 | 59 | 102 | 716 | 1074 | 21 | 90 | 7 | 54.6
200 | 200 | 1.239226 | 0.4025626 | 1.733182 | 18.94147 | 17.78827 | 15 | 93 | 8.9 | 32.1 | 59 | 102 | 716 | 1074 | 21 | 90 | 28 | 65
200 | 200 | 1.239226 | 0.4025626 | 1.733182 | 18.94147 | 17.78827 | 15 | 93 | 8.9 | 32.1 | 59 | 102 | 716 | 1074 | 21 | 90 | 90 | 72.5
200 | 200 | 1.239226 | 0.4025626 | 1.733182 | 18.94147 | 17.78827 | 15 | 93 | 8.9 | 32.1 | 59 | 142 | 700 | 1050 | 21 | 90 | 3 | 16.5
200 | 200 | 1.239226 | 0.4025626 | 1.733182 | 18.94147 | 17.78827 | 15 | 93 | 8.9 | 32.1 | 59 | 142 | 700 | 1050 | 21 | 90 | 7 | 35
200 | 200 | 1.239226 | 0.4025626 | 1.733182 | 18.94147 | 17.78827 | 15 | 93 | 8.9 | 32.1 | 59 | 142 | 700 | 1050 | 21 | 90 | 28 | 40.8
200 | 200 | 1.239226 | 0.4025626 | 1.733182 | 18.94147 | 17.78827 | 15 | 93 | 8.9 | 32.1 | 59 | 142 | 700 | 1050 | 21 | 90 | 90 | 51
100 | 300 | 1.517394 | 0.5968767 | 1.975515 | 26.28892 | 26.33579 | 12 | 74 | 8.9 | 32.1 | 59 | 133 | 712 | 1068 | 21 | 90 | 3 | 33
100 | 300 | 1.517394 | 0.5968767 | 1.975515 | 26.28892 | 26.33579 | 12 | 74 | 8.9 | 32.1 | 59 | 133 | 712 | 1068 | 21 | 90 | 7 | 38
100 | 300 | 1.517394 | 0.5968767 | 1.975515 | 26.28892 | 26.33579 | 12 | 74 | 8.9 | 32.1 | 59 | 133 | 712 | 1068 | 21 | 90 | 28 | 51
100 | 300 | 1.517394 | 0.5968767 | 1.975515 | 26.28892 | 26.33579 | 12 | 74 | 8.9 | 32.1 | 59 | 133 | 712 | 1068 | 21 | 90 | 90 | 66.5
0 | 400 | 1.795562 | 0.7911909 | 2.217848 | 33.63636 | 34.8833 | 12 | 74 | 8.9 | 32.1 | 59 | 133 | 712 | 1068 | 21 | 90 | 3 | 37.5
0 | 400 | 1.795562 | 0.7911909 | 2.217848 | 33.63636 | 34.8833 | 12 | 74 | 8.9 | 32.1 | 59 | 133 | 712 | 1068 | 21 | 90 | 7 | 46
0 | 400 | 1.795562 | 0.7911909 | 2.217848 | 33.63636 | 34.8833 | 12 | 74 | 8.9 | 32.1 | 59 | 133 | 712 | 1068 | 21 | 90 | 28 | 63
0 | 400 | 1.795562 | 0.7911909 | 2.217848 | 33.63636 | 34.8833 | 12 | 74 | 8.9 | 32.1 | 59 | 133 | 712 | 1068 | 21 | 90 | 90 | 78.5
0 | 400 | 1.549296 | 0.7912088 | 3.55 | 19 | 32.66788 | 14.56 | 18.78 | 14 | 34 | 52 | 172.37 | 765 | 1035 | 23 | 50 | 7 | 22.6087
0 | 400 | 1.549296 | 0.7912088 | 3.55 | 19 | 32.66788 | 14.56 | 18.78 | 14 | 34 | 52 | 172.37 | 765 | 1035 | 23 | 50 | 28 | 29.56522
0 | 400 | 1.549296 | 0.7912088 | 3.55 | 19 | 32.66788 | 14.56 | 18.78 | 14 | 34 | 52 | 172.37 | 765 | 1035 | 23 | 50 | 90 | 39.59866
0 | 400 | 1.549296 | 0.7912088 | 3.55 | 19 | 32.66788 | 13 | 27.13 | 14 | 34 | 52 | 169.08 | 765 | 1035 | 23 | 50 | 7 | 28.09365
0 | 400 | 1.549296 | 0.7912088 | 3.55 | 19 | 32.66788 | 13 | 27.13 | 14 | 34 | 52 | 169.08 | 765 | 1035 | 23 | 50 | 28 | 39.73244
0 | 400 | 1.549296 | 0.7912088 | 3.55 | 19 | 32.66788 | 13 | 27.13 | 14 | 34 | 52 | 169.08 | 765 | 1035 | 23 | 50 | 90 | 46.4214
0 | 400 | 1.549296 | 0.7912088 | 3.55 | 19 | 32.66788 | 11.44 | 35.48 | 14 | 34 | 52 | 165.79 | 765 | 1035 | 23 | 50 | 7 | 37.85953
0 | 400 | 1.549296 | 0.7912088 | 3.55 | 19 | 32.66788 | 11.44 | 35.48 | 14 | 34 | 52 | 165.79 | 765 | 1035 | 23 | 50 | 28 | 51.90635
0 | 400 | 1.549296 | 0.7912088 | 3.55 | 19 | 32.66788 | 11.44 | 35.48 | 14 | 34 | 52 | 165.79 | 765 | 1035 | 23 | 50 | 90 | 60.46823
0 | 400 | 1.549296 | 0.7912088 | 3.55 | 19 | 32.66788 | 9.89 | 43.83 | 14 | 34 | 52 | 162.51 | 765 | 1035 | 23 | 50 | 7 | 42.00669
0 | 400 | 1.549296 | 0.7912088 | 3.55 | 19 | 32.66788 | 9.89 | 43.83 | 14 | 34 | 52 | 162.51 | 765 | 1035 | 23 | 50 | 28 | 55.11706
0 | 400 | 1.549296 | 0.7912088 | 3.55 | 19 | 32.66788 | 9.89 | 43.83 | 14 | 34 | 52 | 162.51 | 765 | 1035 | 23 | 50 | 90 | 61.00334
0 | 400 | 1.549296 | 0.7912088 | 3.55 | 19 | 32.66788 | 18.72 | 24.15 | 14 | 34 | 52 | 172.47 | 765 | 1035 | 23 | 50 | 7 | 24.38356
0 | 400 | 1.549296 | 0.7912088 | 3.55 | 19 | 32.66788 | 18.72 | 24.15 | 14 | 34 | 52 | 172.47 | 765 | 1035 | 23 | 50 | 28 | 34.79452
0 | 400 | 1.549296 | 0.7912088 | 3.55 | 19 | 32.66788 | 18.72 | 24.15 | 14 | 34 | 52 | 172.47 | 765 | 1035 | 23 | 50 | 90 | 40.9589
0 | 400 | 1.549296 | 0.7912088 | 3.55 | 19 | 32.66788 | 16.71 | 34.88 | 14 | 34 | 52 | 168.25 | 765 | 1035 | 23 | 50 | 7 | 33.9726
0 | 400 | 1.549296 | 0.7912088 | 3.55 | 19 | 32.66788 | 16.71 | 34.88 | 14 | 34 | 52 | 168.25 | 765 | 1035 | 23 | 50 | 28 | 46.71233
0 | 400 | 1.549296 | 0.7912088 | 3.55 | 19 | 32.66788 | 16.71 | 34.88 | 14 | 34 | 52 | 168.25 | 765 | 1035 | 23 | 50 | 90 | 51.78082
0 | 400 | 1.549296 | 0.7912088 | 3.55 | 19 | 32.66788 | 14.71 | 45.61 | 14 | 34 | 52 | 164.02 | 765 | 1035 | 23 | 50 | 7 | 40.82192
0 | 400 | 1.549296 | 0.7912088 | 3.55 | 19 | 32.66788 | 14.71 | 45.61 | 14 | 34 | 52 | 164.02 | 765 | 1035 | 23 | 50 | 28 | 54.79452
0 | 400 | 1.549296 | 0.7912088 | 3.55 | 19 | 32.66788 | 14.71 | 45.61 | 14 | 34 | 52 | 164.02 | 765 | 1035 | 23 | 50 | 90 | 67.53425
0 | 400 | 1.549296 | 0.7912088 | 3.55 | 19 | 32.66788 | 12.71 | 56.35 | 14 | 34 | 52 | 159.8 | 765 | 1035 | 23 | 50 | 7 | 50.27397
0 | 400 | 1.549296 | 0.7912088 | 3.55 | 19 | 32.66788 | 12.71 | 56.35 | 14 | 34 | 52 | 159.8 | 765 | 1035 | 23 | 50 | 28 | 60.41096
0 | 400 | 1.549296 | 0.7912088 | 3.55 | 19 | 32.66788 | 12.71 | 56.35 | 14 | 34 | 52 | 159.8 | 765 | 1035 | 23 | 50 | 90 | 69.72603
0 | 400 | 1.549296 | 0.7912088 | 3.55 | 19 | 32.66788 | 22.88 | 29.52 | 14 | 34 | 52 | 172.58 | 765 | 1035 | 23 | 50 | 7 | 28.7108
0 | 400 | 1.549296 | 0.7912088 | 3.55 | 19 | 32.66788 | 22.88 | 29.52 | 14 | 34 | 52 | 172.58 | 765 | 1035 | 23 | 50 | 28 | 39.58188
0 | 400 | 1.549296 | 0.7912088 | 3.55 | 19 | 32.66788 | 22.88 | 29.52 | 14 | 34 | 52 | 172.58 | 765 | 1035 | 23 | 50 | 90 | 43.34495
0 | 400 | 1.549296 | 0.7912088 | 3.55 | 19 | 32.66788 | 20.43 | 42.63 | 14 | 34 | 52 | 167.41 | 765 | 1035 | 23 | 50 | 7 | 41.5331
0 | 400 | 1.549296 | 0.7912088 | 3.55 | 19 | 32.66788 | 20.43 | 42.63 | 14 | 34 | 52 | 167.41 | 765 | 1035 | 23 | 50 | 28 | 55.33101
0 | 400 | 1.549296 | 0.7912088 | 3.55 | 19 | 32.66788 | 20.43 | 42.63 | 14 | 34 | 52 | 167.41 | 765 | 1035 | 23 | 50 | 90 | 63.27526
0 | 400 | 1.549296 | 0.7912088 | 3.55 | 19 | 32.66788 | 17.98 | 55.75 | 14 | 34 | 52 | 162.25 | 765 | 1035 | 23 | 50 | 7 | 51.56794
0 | 400 | 1.549296 | 0.7912088 | 3.55 | 19 | 32.66788 | 17.98 | 55.75 | 14 | 34 | 52 | 162.25 | 765 | 1035 | 23 | 50 | 28 | 62.16028
0 | 400 | 1.549296 | 0.7912088 | 3.55 | 19 | 32.66788 | 17.98 | 55.75 | 14 | 34 | 52 | 162.25 | 765 | 1035 | 23 | 50 | 90 | 73.72822
0 | 400 | 1.549296 | 0.7912088 | 3.55 | 19 | 32.66788 | 15.54 | 68.87 | 14 | 34 | 52 | 157.08 | 765 | 1035 | 23 | 50 | 7 | 53.65854
0 | 400 | 1.549296 | 0.7912088 | 3.55 | 19 | 32.66788 | 15.54 | 68.87 | 14 | 34 | 52 | 157.08 | 765 | 1035 | 23 | 50 | 28 | 65.22648
0 | 400 | 1.549296 | 0.7912088 | 3.55 | 19 | 32.66788 | 15.54 | 68.87 | 14 | 34 | 52 | 157.08 | 765 | 1035 | 23 | 50 | 90 | 78.60627
0 | 400 | 1.549296 | 0.7912088 | 3.55 | 19 | 32.66788 | 27.03 | 34.88 | 14 | 34 | 52 | 172.69 | 765 | 1035 | 23 | 50 | 7 | 33.81295
0 | 400 | 1.549296 | 0.7912088 | 3.55 | 19 | 32.66788 | 27.03 | 34.88 | 14 | 34 | 52 | 172.69 | 765 | 1035 | 23 | 50 | 28 | 42.15827
0 | 400 | 1.549296 | 0.7912088 | 3.55 | 19 | 32.66788 | 27.03 | 34.88 | 14 | 34 | 52 | 172.69 | 765 | 1035 | 23 | 50 | 90 | 50.79137
0 | 400 | 1.549296 | 0.7912088 | 3.55 | 19 | 32.66788 | 24.14 | 50.38 | 14 | 34 | 52 | 166.58 | 765 | 1035 | 23 | 50 | 7 | 44.31655
0 | 400 | 1.549296 | 0.7912088 | 3.55 | 19 | 32.66788 | 24.14 | 50.38 | 14 | 34 | 52 | 166.58 | 765 | 1035 | 23 | 50 | 28 | 56.97842
0 | 400 | 1.549296 | 0.7912088 | 3.55 | 19 | 32.66788 | 24.14 | 50.38 | 14 | 34 | 52 | 166.58 | 765 | 1035 | 23 | 50 | 90 | 68.20144
0 | 400 | 1.549296 | 0.7912088 | 3.55 | 19 | 32.66788 | 21.25 | 65.89 | 14 | 34 | 52 | 160.48 | 765 | 1035 | 23 | 50 | 7 | 53.52518
0 | 400 | 1.549296 | 0.7912088 | 3.55 | 19 | 32.66788 | 21.25 | 65.89 | 14 | 34 | 52 | 160.48 | 765 | 1035 | 23 | 50 | 28 | 61.8705
0 | 400 | 1.549296 | 0.7912088 | 3.55 | 19 | 32.66788 | 21.25 | 65.89 | 14 | 34 | 52 | 160.48 | 765 | 1035 | 23 | 50 | 90 | 78.84892
0 | 400 | 1.549296 | 0.7912088 | 3.55 | 19 | 32.66788 | 18.36 | 81.39 | 14 | 34 | 52 | 154.37 | 765 | 1035 | 23 | 50 | 7 | 53.09353
0 | 400 | 1.549296 | 0.7912088 | 3.55 | 19 | 32.66788 | 18.36 | 81.39 | 14 | 34 | 52 | 154.37 | 765 | 1035 | 23 | 50 | 28 | 65.61151
0 | 400 | 1.549296 | 0.7912088 | 3.55 | 19 | 32.66788 | 18.36 | 81.39 | 14 | 34 | 52 | 154.37 | 765 | 1035 | 23 | 50 | 90 | 71.79856
0 | 400 | 1.549296 | 0.7912088 | 3.55 | 19 | 32.66788 | 31.19 | 40.25 | 14 | 34 | 52 | 172.79 | 765 | 1035 | 23 | 50 | 7 | 34.61988
0 | 400 | 1.549296 | 0.7912088 | 3.55 | 19 | 32.66788 | 31.19 | 40.25 | 14 | 34 | 52 | 172.79 | 765 | 1035 | 23 | 50 | 28 | 41.01365
0 | 400 | 1.549296 | 0.7912088 | 3.55 | 19 | 32.66788 | 31.19 | 40.25 | 14 | 34 | 52 | 172.79 | 765 | 1035 | 23 | 50 | 90 | 52.8655
0 | 400 | 1.549296 | 0.7912088 | 3.55 | 19 | 32.66788 | 27.86 | 58.14 | 14 | 34 | 52 | 165.75 | 765 | 1035 | 23 | 50 | 7 | 48.96686
0 | 400 | 1.549296 | 0.7912088 | 3.55 | 19 | 32.66788 | 27.86 | 58.14 | 14 | 34 | 52 | 165.75 | 765 | 1035 | 23 | 50 | 28 | 55.98441
0 | 400 | 1.549296 | 0.7912088 | 3.55 | 19 | 32.66788 | 27.86 | 58.14 | 14 | 34 | 52 | 165.75 | 765 | 1035 | 23 | 50 | 90 | 67.36842
0 | 400 | 1.549296 | 0.7912088 | 3.55 | 19 | 32.66788 | 24.52 | 76.02 | 14 | 34 | 52 | 158.7 | 765 | 1035 | 23 | 50 | 7 | 55.20468
0 | 400 | 1.549296 | 0.7912088 | 3.55 | 19 | 32.66788 | 24.52 | 76.02 | 14 | 34 | 52 | 158.7 | 765 | 1035 | 23 | 50 | 28 | 61.59844
0 | 400 | 1.549296 | 0.7912088 | 3.55 | 19 | 32.66788 | 24.52 | 76.02 | 14 | 34 | 52 | 158.7 | 765 | 1035 | 23 | 50 | 90 | 70.95517
0 | 400 | 1.549296 | 0.7912088 | 3.55 | 19 | 32.66788 | 21.18 | 93.91 | 14 | 34 | 52 | 151.66 | 765 | 1035 | 23 | 50 | 7 | 54.11306
0 | 400 | 1.549296 | 0.7912088 | 3.55 | 19 | 32.66788 | 21.18 | 93.91 | 14 | 34 | 52 | 151.66 | 765 | 1035 | 23 | 50 | 28 | 67.83626
0 | 400 | 1.549296 | 0.7912088 | 3.55 | 19 | 32.66788 | 21.18 | 93.91 | 14 | 34 | 52 | 151.66 | 765 | 1035 | 23 | 50 | 90 | 70.48733
408 | 0 | 0.5988119 | 0.02344782 | 1.251859 | 1.929557 | 1.181587 | 22.26 | 93 | 9.1 | 28.9 | 62 | 43.74 | 647 | 1201 | 23 | 60 | 28 | 32
408 | 0 | 0.5988119 | 0.02344782 | 1.251859 | 1.929557 | 1.181587 | 22.26 | 93 | 9.1 | 28.9 | 62 | 39.74 | 647 | 1201 | 23 | 60 | 28 | 36
408 | 0 | 0.5988119 | 0.02344782 | 1.251859 | 1.929557 | 1.181587 | 24.4 | 103 | 9.1 | 28.9 | 62 | 43.58 | 647 | 1201 | 23 | 60 | 28 | 48
0 | 400 | 2.05232 | 0.9957597 | 2.5199 | 27.71429 | 43.04919 | 28.62 | 60.98 | 9.31 | 28.19 | 62.5 | 143.11 | 1126.4 | 633.6 | 20 | 60 | 1 | 40.90909
0 | 400 | 2.05232 | 0.9957597 | 2.5199 | 27.71429 | 43.04919 | 28.62 | 60.98 | 9.31 | 28.19 | 62.5 | 143.11 | 1126.4 | 633.6 | 20 | 60 | 3 | 51.49733
0 | 400 | 2.05232 | 0.9957597 | 2.5199 | 27.71429 | 43.04919 | 28.62 | 60.98 | 9.31 | 28.19 | 62.5 | 143.11 | 1126.4 | 633.6 | 20 | 60 | 7 | 70.90909
0 | 400 | 2.05232 | 0.9957597 | 2.5199 | 27.71429 | 43.04919 | 28.62 | 60.98 | 9.31 | 28.19 | 62.5 | 143.11 | 1126.4 | 633.6 | 20 | 60 | 28 | 78.77005
0 | 647 | 2.046732 | 1.066745 | 2.528926 | 17.90625 | 46.13406 | 12.6 | 22.7 | 14.5 | 34 | 51.5 | 271.6 | 1294 | 0 | 27 | 100 | 7 | 21.87266
0 | 647 | 2.046732 | 1.066745 | 2.528926 | 17.90625 | 46.13406 | 12.6 | 22.7 | 14.5 | 34 | 51.5 | 271.6 | 1294 | 0 | 27 | 100 | 28 | 32.8436
0 | 647 | 2.046732 | 1.066745 | 2.528926 | 17.90625 | 46.13406 | 12.6 | 22.7 | 14.5 | 34 | 51.5 | 271.6 | 1294 | 0 | 27 | 100 | 90 | 43.41048
0 | 647 | 2.046732 | 1.066745 | 2.528926 | 17.90625 | 46.13406 | 12.6 | 22.7 | 14.5 | 34 | 51.5 | 271.6 | 1294 | 0 | 27 | 100 | 180 | 50
0 | 646 | 2.046732 | 1.066745 | 2.528926 | 17.90625 | 46.13406 | 10.4 | 34 | 14.5 | 34 | 51.5 | 266.5 | 1292 | 0 | 27 | 100 | 7 | 25.31835
0 | 646 | 2.046732 | 1.066745 | 2.528926 | 17.90625 | 46.13406 | 10.4 | 34 | 14.5 | 34 | 51.5 | 266.5 | 1292 | 0 | 27 | 100 | 28 | 39.09953
0 | 646 | 2.046732 | 1.066745 | 2.528926 | 17.90625 | 46.13406 | 10.4 | 34 | 14.5 | 34 | 51.5 | 266.5 | 1292 | 0 | 27 | 100 | 90 | 45.45676
0 | 646 | 2.046732 | 1.066745 | 2.528926 | 17.90625 | 46.13406 | 10.4 | 34 | 14.5 | 34 | 51.5 | 266.5 | 1292 | 0 | 27 | 100 | 180 | 53.28571
0 | 645 | 2.046732 | 1.066745 | 2.528926 | 17.90625 | 46.13406 | 8.2 | 45.3 | 14.5 | 34 | 51.5 | 261.5 | 1290 | 0 | 27 | 100 | 7 | 27.71536
0 | 645 | 2.046732 | 1.066745 | 2.528926 | 17.90625 | 46.13406 | 8.2 | 45.3 | 14.5 | 34 | 51.5 | 261.5 | 1290 | 0 | 27 | 100 | 28 | 39.52607
0 | 645 | 2.046732 | 1.066745 | 2.528926 | 17.90625 | 46.13406 | 8.2 | 45.3 | 14.5 | 34 | 51.5 | 261.5 | 1290 | 0 | 27 | 100 | 90 | 48.0877
0 | 645 | 2.046732 | 1.066745 | 2.528926 | 17.90625 | 46.13406 | 8.2 | 45.3 | 14.5 | 34 | 51.5 | 261.5 | 1290 | 0 | 27 | 100 | 180 | 56
0 | 645 | 2.046732 | 1.066745 | 2.528926 | 17.90625 | 46.13406 | 18.8 | 34 | 14.5 | 34 | 51.5 | 264.3 | 1290 | 0 | 27 | 100 | 7 | 33.40824
0 | 645 | 2.046732 | 1.066745 | 2.528926 | 17.90625 | 46.13406 | 18.8 | 34 | 14.5 | 34 | 51.5 | 264.3 | 1290 | 0 | 27 | 100 | 28 | 44.50237
0 | 645 | 2.046732 | 1.066745 | 2.528926 | 17.90625 | 46.13406 | 18.8 | 34 | 14.5 | 34 | 51.5 | 264.3 | 1290 | 0 | 27 | 100 | 90 | 56.56516
0 | 645 | 2.046732 | 1.066745 | 2.528926 | 17.90625 | 46.13406 | 18.8 | 34 | 14.5 | 34 | 51.5 | 264.3 | 1290 | 0 | 27 | 100 | 180 | 62.42857
0 | 643 | 2.046732 | 1.066745 | 2.528926 | 17.90625 | 46.13406 | 15.5 | 50.8 | 14.5 | 34 | 51.5 | 256.5 | 1286 | 0 | 27 | 100 | 7 | 42.09738
0 | 643 | 2.046732 | 1.066745 | 2.528926 | 17.90625 | 46.13406 | 15.5 | 50.8 | 14.5 | 34 | 51.5 | 256.5 | 1286 | 0 | 27 | 100 | 28 | 54.59716
0 | 643 | 2.046732 | 1.066745 | 2.528926 | 17.90625 | 46.13406 | 15.5 | 50.8 | 14.5 | 34 | 51.5 | 256.5 | 1286 | 0 | 27 | 100 | 90 | 63.28867
0 | 643 | 2.046732 | 1.066745 | 2.528926 | 17.90625 | 46.13406 | 15.5 | 50.8 | 14.5 | 34 | 51.5 | 256.5 | 1286 | 0 | 27 | 100 | 180 | 67.71429
0 | 641 | 2.046732 | 1.066745 | 2.528926 | 17.90625 | 46.13406 | 12.3 | 67.5 | 14.5 | 34 | 51.5 | 248.8 | 1282 | 0 | 27 | 100 | 6.704289 | 43.29588
0 | 641 | 2.046732 | 1.066745 | 2.528926 | 17.90625 | 46.13406 | 12.3 | 67.5 | 14.5 | 34 | 51.5 | 248.8 | 1282 | 0 | 27 | 100 | 28 | 56.72986
0 | 641 | 2.046732 | 1.066745 | 2.528926 | 17.90625 | 46.13406 | 12.3 | 67.5 | 14.5 | 34 | 51.5 | 248.8 | 1282 | 0 | 27 | 100 | 90 | 65.91961
0 | 641 | 2.046732 | 1.066745 | 2.528926 | 17.90625 | 46.13406 | 12.3 | 67.5 | 14.5 | 34 | 51.5 | 248.8 | 1282 | 0 | 27 | 100 | 180 | 71.28571
0 | 642 | 2.046732 | 1.066745 | 2.528926 | 17.90625 | 46.13406 | 24.9 | 45.1 | 14.5 | 34 | 51.5 | 256.5 | 1284 | 0 | 27 | 100 | 6.704289 | 51.68539
0 | 642 | 2.046732 | 1.066745 | 2.528926 | 17.90625 | 46.13406 | 24.9 | 45.1 | 14.5 | 34 | 51.5 | 256.5 | 1284 | 0 | 27 | 100 | 28 | 64.12322
0 | 642 | 2.046732 | 1.066745 | 2.528926 | 17.90625 | 46.13406 | 24.9 | 45.1 | 14.5 | 34 | 51.5 | 256.5 | 1284 | 0 | 27 | 100 | 90 | 67.81973
0 | 642 | 2.046732 | 1.066745 | 2.528926 | 17.90625 | 46.13406 | 24.9 | 45.1 | 14.5 | 34 | 51.5 | 256.5 | 1284 | 0 | 27 | 100 | 180 | 72.71429
0 | 640 | 2.046732 | 1.066745 | 2.528926 | 17.90625 | 46.13406 | 20.6 | 67.4 | 14.5 | 34 | 51.5 | 246.5 | 1280 | 0 | 27 | 100 | 6.704289 | 62.02247
0 | 640 | 2.046732 | 1.066745 | 2.528926 | 17.90625 | 46.13406 | 20.6 | 67.4 | 14.5 | 34 | 51.5 | 246.5 | 1280 | 0 | 27 | 100 | 28 | 68.67299
0 | 640 | 2.046732 | 1.066745 | 2.528926 | 17.90625 | 46.13406 | 20.6 | 67.4 | 14.5 | 34 | 51.5 | 246.5 | 1280 | 0 | 27 | 100 | 90 | 72.93544
0 | 640 | 2.046732 | 1.066745 | 2.528926 | 17.90625 | 46.13406 | 20.6 | 67.4 | 14.5 | 34 | 51.5 | 246.5 | 1280 | 0 | 27 | 100 | 180 | 75.71429
0 | 637 | 2.046732 | 1.066745 | 2.528926 | 17.90625 | 46.13406 | 16.3 | 89.5 | 14.5 | 34 | 51.5 | 236.2 | 1274 | 0 | 27 | 100 | 6.704289 | 60.52434
0 | 637 | 2.046732 | 1.066745 | 2.528926 | 17.90625 | 46.13406 | 16.3 | 89.5 | 14.5 | 34 | 51.5 | 236.2 | 1274 | 0 | 27 | 100 | 28 | 72.93839
0 | 637 | 2.046732 | 1.066745 | 2.528926 | 17.90625 | 46.13406 | 16.3 | 89.5 | 14.5 | 34 | 51.5 | 236.2 | 1274 | 0 | 27 | 100 | 90 | 76.44336
0 | 637 | 2.046732 | 1.066745 | 2.528926 | 17.90625 | 46.13406 | 16.3 | 89.5 | 14.5 | 34 | 51.5 | 236.2 | 1274 | 0 | 27 | 100 | 180 | 79.28571
0 | 639 | 2.046732 | 1.066745 | 2.528926 | 17.90625 | 46.13406 | 31 | 56.1 | 14.5 | 34 | 51.5 | 248.9 | 1278 | 0 | 27 | 100 | 6.704289 | 55.88015
0 | 639 | 2.046732 | 1.066745 | 2.528926 | 17.90625 | 46.13406 | 31 | 56.1 | 14.5 | 34 | 51.5 | 248.9 | 1278 | 0 | 27 | 100 | 28 | 73.22275
0 | 639 | 2.046732 | 1.066745 | 2.528926 | 17.90625 | 46.13406 | 31 | 56.1 | 14.5 | 34 | 51.5 | 248.9 | 1278 | 0 | 27 | 100 | 90 | 77.02801
0 | 639 | 2.046732 | 1.066745 | 2.528926 | 17.90625 | 46.13406 | 31 | 56.1 | 14.5 | 34 | 51.5 | 248.9 | 1278 | 0 | 27 | 100 | 180 | 79
0 | 636 | 2.046732 | 1.066745 | 2.528926 | 17.90625 | 46.13406 | 25.6 | 83.8 | 14.5 | 34 | 51.5 | 236.3 | 1272 | 0 | 27 | 100 | 6.704289 | 66.21723
0 | 636 | 2.046732 | 1.066745 | 2.528926 | 17.90625 | 46.13406 | 25.6 | 83.8 | 14.5 | 34 | 51.5 | 236.3 | 1272 | 0 | 27 | 100 | 28 | 76.77725
0 | 636 | 2.046732 | 1.066745 | 2.528926 | 17.90625 | 46.13406 | 25.6 | 83.8 | 14.5 | 34 | 51.5 | 236.3 | 1272 | 0 | 27 | 100 | 90 | 80.09744
0 | 636 | 2.046732 | 1.066745 | 2.528926 | 17.90625 | 46.13406 | 25.6 | 83.8 | 14.5 | 34 | 51.5 | 236.3 | 1272 | 0 | 27 | 100 | 180 | 82.28571
0 | 633 | 2.046732 | 1.066745 | 2.528926 | 17.90625 | 46.13406 | 20.2 | 111.2 | 14.5 | 34 | 51.5 | 223.8 | 1266 | 0 | 27 | 100 | 6.704289 | 76.85393
0 | 633 | 2.046732 | 1.066745 | 2.528926 | 17.90625 | 46.13406 | 20.2 | 111.2 | 14.5 | 34 | 51.5 | 223.8 | 1266 | 0 | 27 | 100 | 28 | 90.85308
0 | 633 | 2.046732 | 1.066745 | 2.528926 | 17.90625 | 46.13406 | 20.2 | 111.2 | 14.5 | 34 | 51.5 | 223.8 | 1266 | 0 | 27 | 100 | 90 | 92.37515
0 | 633 | 2.046732 | 1.066745 | 2.528926 | 17.90625 | 46.13406 | 20.2 | 111.2 | 14.5 | 34 | 51.5 | 223.8 | 1266 | 0 | 27 | 100 | 180 | 95.71429
0 | 637 | 2.046732 | 1.066745 | 2.528926 | 17.90625 | 46.13406 | 37.1 | 67.1 | 14.5 | 34 | 51.5 | 241.7 | 1274 | 0 | 27 | 100 | 6.704289 | 55.58052
0 | 637 | 2.046732 | 1.066745 | 2.528926 | 17.90625 | 46.13406 | 37.1 | 67.1 | 14.5 | 34 | 51.5 | 241.7 | 1274 | 0 | 27 | 100 | 28 | 73.50711
0 | 637 | 2.046732 | 1.066745 | 2.528926 | 17.90625 | 46.13406 | 37.1 | 67.1 | 14.5 | 34 | 51.5 | 241.7 | 1274 | 0 | 27 | 100 | 90 | 80.53593
0 | 637 | 2.046732 | 1.066745 | 2.528926 | 17.90625 | 46.13406 | 37.1 | 67.1 | 14.5 | 34 | 51.5 | 241.7 | 1274 | 0 | 27 | 100 | 180 | 88.14286
0 | 633 | 2.046732 | 1.066745 | 2.528926 | 17.90625 | 46.13406 | 30.5 | 100.1 | 14.5 | 34 | 51.5 | 226.5 | 1266 | 0 | 27 | 100 | 6.704289 | 75.35581
0 | 633 | 2.046732 | 1.066745 | 2.528926 | 17.90625 | 46.13406 | 30.5 | 100.1 | 14.5 | 34 | 51.5 | 226.5 | 1266 | 0 | 27 | 100 | 28 | 88.15166
0 | 633 | 2.046732 | 1.066745 | 2.528926 | 17.90625 | 46.13406 | 30.5 | 100.1 | 14.5 | 34 | 51.5 | 226.5 | 1266 | 0 | 27 | 100 | 90 | 92.08283
0 | 633 | 2.046732 | 1.066745 | 2.528926 | 17.90625 | 46.13406 | 30.5 | 100.1 | 14.5 | 34 | 51.5 | 226.5 | 1266 | 0 | 27 | 100 | 180 | 99.71429
0 | 630 | 2.046732 | 1.066745 | 2.528926 | 17.90625 | 46.13406 | 24.1 | 132.8 | 14.5 | 34 | 51.5 | 211.8 | 1260 | 0 | 27 | 100 | 6.704289 | 82.99625
0 | 630 | 2.046732 | 1.066745 | 2.528926 | 17.90625 | 46.13406 | 24.1 | 132.8 | 14.5 | 34 | 51.5 | 211.8 | 1260 | 0 | 27 | 100 | 28 | 94.2654
0 | 630 | 2.046732 | 1.066745 | 2.528926 | 17.90625 | 46.13406 | 24.1 | 132.8 | 14.5 | 34 | 51.5 | 211.8 | 1260 | 0 | 27 | 100 | 90 | 100.8526
0 | 630 | 2.046732 | 1.066745 | 2.528926 | 17.90625 | 46.13406 | 24.1 | 132.8 | 14.5 | 34 | 51.5 | 211.8 | 1260 | 0 | 27 | 100 | 180 | 102.5714
394 | 0 | 0.231049 | 0.08089563 | 6.179775 | 3.881857 | 3.170125 | 16.506 | 94.6 | 32.15 | 13.89 | 53.96 | 66.194 | 554 | 1294 | 23 | 50 | 28 | 10.9
394 | 0 | 0.231049 | 0.08089563 | 6.179775 | 3.881857 | 3.170125 | 13.755 | 105.1 | 32.15 | 13.89 | 53.96 | 58.445 | 554 | 1294 | 23 | 50 | 28 | 9.2
394 | 0 | 0.231049 | 0.08089563 | 6.179775 | 3.881857 | 3.170125 | 11.79 | 112.6 | 32.15 | 13.89 | 53.96 | 52.91 | 554 | 1294 | 23 | 50 | 28 | 8
368 | 0 | 0.231049 | 0.08089563 | 6.179775 | 3.881857 | 3.170125 | 19.2832 | 110.4 | 32.15 | 13.89 | 53.96 | 72.7168 | 554 | 1294 | 23 | 50 | 28 | 7.6
368 | 0 | 0.231049 | 0.08089563 | 6.179775 | 3.881857 | 3.170125 | 16.0606 | 122.6 | 32.15 | 13.89 | 53.96 | 63.6394 | 554 | 1294 | 23 | 50 | 28 | 8.5
368 | 0 | 0.231049 | 0.08089563 | 6.179775 | 3.881857 | 3.170125 | 13.755 | 131.4 | 32.15 | 13.89 | 53.96 | 57.145 | 554 | 1294 | 23 | 50 | 28 | 8.5
345 | 0 | 0.231049 | 0.08089563 | 6.179775 | 3.881857 | 3.170125 | 21.6936 | 124.2 | 32.15 | 13.89 | 53.96 | 78.3564 | 554 | 1294 | 23 | 50 | 28 | 7.6
345 | 0 | 0.231049 | 0.08089563 | 6.179775 | 3.881857 | 3.170125 | 18.078 | 138 | 32.15 | 13.89 | 53.96 | 68.172 | 554 | 1294 | 23 | 50 | 28 | 8
345 | 0 | 0.231049 | 0.08089563 | 6.179775 | 3.881857 | 3.170125 | 15.4842 | 147.8 | 32.15 | 13.89 | 53.96 | 60.8658 | 554 | 1294 | 23 | 50 | 28 | 8
394 | 0 | 0.231049 | 0.08089563 | 6.179775 | 3.881857 | 3.170125 | 19.782 | 94.6 | 32.15 | 13.89 | 53.96 | 62.918 | 554 | 1294 | 23 | 50 | 28 | 14.4
394 | 0 | 0.231049 | 0.08089563 | 6.179775 | 3.881857 | 3.170125 | 16.485 | 105.1 | 32.15 | 13.89 | 53.96 | 55.715 | 554 | 1294 | 23 | 50 | 28 | 13.9
394 | 0 | 0.231049 | 0.08089563 | 6.179775 | 3.881857 | 3.170125 | 14.13 | 112.6 | 32.15 | 13.89 | 53.96 | 50.57 | 554 | 1294 | 23 | 50 | 28 | 13.1
368 | 0 | 0.231049 | 0.08089563 | 6.179775 | 3.881857 | 3.170125 | 23.1104 | 110.4 | 32.15 | 13.89 | 53.96 | 68.8896 | 554 | 1294 | 23 | 50 | 28 | 14.2
368 | 0 | 0.231049 | 0.08089563 | 6.179775 | 3.881857 | 3.170125 | 19.2482 | 122.6 | 32.15 | 13.89 | 53.96 | 60.4518 | 554 | 1294 | 23 | 50 | 28 | 12.9
368 | 0 | 0.231049 | 0.08089563 | 6.179775 | 3.881857 | 3.170125 | 16.485 | 131.4 | 32.15 | 13.89 | 53.96 | 54.415 | 554 | 1294 | 23 | 50 | 28 | 12.9
345 | 0 | 0.231049 | 0.08089563 | 6.179775 | 3.881857 | 3.170125 | 25.9992 | 124.2 | 32.15 | 13.89 | 53.96 | 74.0508 | 554 | 1294 | 23 | 50 | 28 | 13
345 | 0 | 0.231049 | 0.08089563 | 6.179775 | 3.881857 | 3.170125 | 21.666 | 138 | 32.15 | 13.89 | 53.96 | 64.584 | 554 | 1294 | 23 | 50 | 28 | 11.7
345 | 0 | 0.231049 | 0.08089563 | 6.179775 | 3.881857 | 3.170125 | 18.5574 | 147.8 | 32.15 | 13.89 | 53.96 | 57.7926 | 554 | 1294 | 23 | 50 | 28 | 11.8
394 | 0 | 0.231049 | 0.08089563 | 6.179775 | 3.881857 | 3.170125 | 22.743 | 94.6 | 32.15 | 13.89 | 53.96 | 59.957 | 554 | 1294 | 23 | 50 | 28 | 15
394 | 0 | 0.231049 | 0.08089563 | 6.179775 | 3.881857 | 3.170125 | 18.9525 | 105.1 | 32.15 | 13.89 | 53.96 | 53.2475 | 554 | 1294 | 23 | 50 | 28 | 14.5
394 | 0 | 0.231049 | 0.08089563 | 6.179775 | 3.881857 | 3.170125 | 16.245 | 112.6 | 32.15 | 13.89 | 53.96 | 48.455 | 554 | 1294 | 23 | 50 | 28 | 13
368 | 0 | 0.231049 | 0.08089563 | 6.179775 | 3.881857 | 3.170125 | 26.5696 | 110.4 | 32.15 | 13.89 | 53.96 | 65.4304 | 554 | 1294 | 23 | 50 | 28 | 17
368 | 0 | 0.231049 | 0.08089563 | 6.179775 | 3.881857 | 3.170125 | 22.1293 | 122.6 | 32.15 | 13.89 | 53.96 | 57.5707 | 554 | 1294 | 23 | 50 | 28 | 15
368 | 0 | 0.231049 | 0.08089563 | 6.179775 | 3.881857 | 3.170125 | 18.9525 | 131.4 | 32.15 | 13.89 | 53.96 | 51.9475 | 554 | 1294 | 23 | 50 | 28 | 12.9
345 | 0 | 0.231049 | 0.08089563 | 6.179775 | 3.881857 | 3.170125 | 29.8908 | 124.2 | 32.15 | 13.89 | 53.96 | 70.1592 | 554 | 1294 | 23 | 50 | 28 | 12.5
345 | 0 | 0.231049 | 0.08089563 | 6.179775 | 3.881857 | 3.170125 | 24.909 | 138 | 32.15 | 13.89 | 53.96 | 61.341 | 554 | 1294 | 23 | 50 | 28 | 12
345 | 0 | 0.231049 | 0.08089563 | 6.179775 | 3.881857 | 3.170125 | 21.3351 | 147.8 | 32.15 | 13.89 | 53.96 | 55.0149 | 554 | 1294 | 23 | 50 | 28 | 12.7
394 | 0 | 0.231049 | 0.08089563 | 6.179775 | 3.881857 | 3.170125 | 25.452 | 94.6 | 32.15 | 13.89 | 53.96 | 57.248 | 554 | 1294 | 23 | 50 | 28 | 18.1
394 | 0 | 0.231049 | 0.08089563 | 6.179775 | 3.881857 | 3.170125 | 21.21 | 105.1 | 32.15 | 13.89 | 53.96 | 50.99 | 554 | 1294 | 23 | 50 | 28 | 18
394 | 0 | 0.231049 | 0.08089563 | 6.179775 | 3.881857 | 3.170125 | 18.18 | 112.6 | 32.15 | 13.89 | 53.96 | 46.52 | 554 | 1294 | 23 | 50 | 28 | 17.5
368 | 0 | 0.231049 | 0.08089563 | 6.179775 | 3.881857 | 3.170125 | 29.7344 | 110.4 | 32.15 | 13.89 | 53.96 | 62.2656 | 554 | 1294 | 23 | 50 | 28 | 18.7
368 | 0 | 0.231049 | 0.08089563 | 6.179775 | 3.881857 | 3.170125 | 24.7652 | 122.6 | 32.15 | 13.89 | 53.96 | 54.9348 | 554 | 1294 | 23 | 50 | 28 | 20.9
368 | 0 | 0.231049 | 0.08089563 | 6.179775 | 3.881857 | 3.170125 | 21.21 | 131.4 | 32.15 | 13.89 | 53.96 | 49.69 | 554 | 1294 | 23 | 50 | 28 | 17.1
345 | 0 | 0.231049 | 0.08089563 | 6.179775 | 3.881857 | 3.170125 | 33.4512 | 124.2 | 32.15 | 13.89 | 53.96 | 66.5988 | 554 | 1294 | 23 | 50 | 28 | 21.5
345 | 0 | 0.231049 | 0.08089563 | 6.179775 | 3.881857 | 3.170125 | 27.876 | 138 | 32.15 | 13.89 | 53.96 | 58.374 | 554 | 1294 | 23 | 50 | 28 | 16
345 | 0 | 0.231049 | 0.08089563 | 6.179775 | 3.881857 | 3.170125 | 23.8764 | 147.8 | 32.15 | 13.89 | 53.96 | 52.4736 | 554 | 1294 | 23 | 50 | 28 | 12.7
394 | 0 | 0.231049 | 0.08089563 | 6.179775 | 3.881857 | 3.170125 | 27.972 | 94.6 | 32.15 | 13.89 | 53.96 | 54.728 | 554 | 1294 | 23 | 50 | 28 | 16.8
394 | 0 | 0.231049 | 0.08089563 | 6.179775 | 3.881857 | 3.170125 | 23.31 | 105.1 | 32.15 | 13.89 | 53.96 | 48.89 | 554 | 1294 | 23 | 50 | 28 | 17.6
394 | 0 | 0.231049 | 0.08089563 | 6.179775 | 3.881857 | 3.170125 | 19.98 | 112.6 | 32.15 | 13.89 | 53.96 | 44.72 | 554 | 1294 | 23 | 50 | 28 | 17
368 | 0 | 0.231049 | 0.08089563 | 6.179775 | 3.881857 | 3.170125 | 32.6784 | 110.4 | 32.15 | 13.89 | 53.96 | 59.3216 | 554 | 1294 | 23 | 50 | 28 | 21.5
368 | 0 | 0.231049 | 0.08089563 | 6.179775 | 3.881857 | 3.170125 | 27.2172 | 122.6 | 32.15 | 13.89 | 53.96 | 52.4828 | 554 | 1294 | 23 | 50 | 28 | 17.9
368 | 0 | 0.231049 | 0.08089563 | 6.179775 | 3.881857 | 3.170125 | 23.31 | 131.4 | 32.15 | 13.89 | 53.96 | 47.59 | 554 | 1294 | 23 | 50 | 28 | 15.8
345 | 0 | 0.231049 | 0.08089563 | 6.179775 | 3.881857 | 3.170125 | 36.7632 | 124.2 | 32.15 | 13.89 | 53.96 | 63.2868 | 554 | 1294 | 23 | 50 | 28 | 17
345 | 0 | 0.231049 | 0.08089563 | 6.179775 | 3.881857 | 3.170125 | 30.636 | 138 | 32.15 | 13.89 | 53.96 | 55.614 | 554 | 1294 | 23 | 50 | 28 | 15.5
345 | 0 | 0.231049 | 0.08089563 | 6.179775 | 3.881857 | 3.170125 | 26.2404 | 147.8 | 32.15 | 13.89 | 53.96 | 50.1096 | 554 | 1294 | 23 | 50 | 28 | 14
830 | 0 | 1.363027 | 0.4233421 | 1.058108 | 0.8925831 | 22.62281 | 80.07 | 255 | 11.67 | 28.66 | 59.67 | 174.93 | 817 | 0 | 25 | 100 | 7 | 23.2
832 | 0 | 1.363027 | 0.4233421 | 1.058108 | 0.8925831 | 22.62281 | 64.37 | 307 | 11.67 | 28.66 | 59.67 | 140.63 | 820 | 0 | 25 | 100 | 7 | 26.8
834 | 0 | 1.363027 | 0.4233421 | 1.058108 | 0.8925831 | 22.62281 | 53.694 | 342 | 11.67 | 28.66 | 59.67 | 117.306 | 821 | 0 | 25 | 100 | 7 | 28.7
835 | 0 | 1.363027 | 0.4233421 | 1.058108 | 0.8925831 | 22.62281 | 46.158 | 367 | 11.67 | 28.66 | 59.67 | 100.842 | 822 | 0 | 25 | 100 | 7 | 29.5
830 | 0 | 1.363027 | 0.4233421 | 1.058108 | 0.8925831 | 22.62281 | 80.07 | 255 | 11.67 | 28.66 | 59.67 | 174.93 | 817 | 0 | 25 | 100 | 28 | 47.8
832 | 0 | 1.363027 | 0.4233421 | 1.058108 | 0.8925831 | 22.62281 | 64.37 | 307 | 11.67 | 28.66 | 59.67 | 140.63 | 820 | 0 | 25 | 100 | 28 | 53.7
834 | 0 | 1.363027 | 0.4233421 | 1.058108 | 0.8925831 | 22.62281 | 53.694 | 342 | 11.67 | 28.66 | 59.67 | 117.306 | 821 | 0 | 25 | 100 | 28 | 52.8
835 | 0 | 1.363027 | 0.4233421 | 1.058108 | 0.8925831 | 22.62281 | 46.158 | 367 | 11.67 | 28.66 | 59.67 | 100.842 | 822 | 0 | 25 | 100 | 28 | 48.9